## Metal_rawdata
paper_id | pollutant | AC_precursor | BET_m2g | pore_vol_cm3g | pH_pzc | C_pct | H_pct | O_pct | N_pct | C0_mgL | pH | dose_gL | contact_time_min | temp_K | Ce_mgL | qe_mgg | data_source | notes
P001 | Pb | Coal/anthracite | 950 | 0.8 |  |  |  |  | 150 | 6 | 1.2 | 60 | 298.15 | 12 | 115 | Experimental | Qexp from reported kinetic data; Ce derived from qe
P003 | Pb | Polypyrrole-based activated carbon | 2871 | 0.054 |  |  |  |  | 10 | 5.5 | 5 | 1440 | 296.15 | 1.59 | 1.682 | Experimental | Reported qexp
P003 | Pb | Polypyrrole-based activated carbon | 2871 | 0.054 |  |  |  |  | 50 | 5.5 | 5 | 1440 | 296.15 | 9.48 | 8.104 | Experimental | Reported qexp
P003 | Pb | Polypyrrole-based activated carbon | 2871 | 0.054 |  |  |  |  | 100 | 5.5 | 5 | 1440 | 296.15 | 19.95 | 16.01 | Experimental | Reported qexp
P006 | Pb | ROW 08 Supra | 897 | 0.99 | 6.5 | [5 empty] | 6 | 0.4 | 360 | 293.15 |  | 135.94 | Model | Langmuir qm; C0-specific qe not stated
P006 | Cd | ROW 08 Supra | 897 | 0.99 | 6.5 | [5 empty] | 6 | 0.4 | 360 | 293.15 |  | 69.91 | Model | Langmuir qm; C0-specific qe not stated
P006 | Pb | WG-12 | 1098 | 1.135 | 6.4 | [5 empty] | 6 | 0.4 | 360 | 293.15 |  | 162.19 | Model | Langmuir qm; C0-specific qe not stated
P006 | Cd | WG-12 | 1098 | 1.135 | 6.4 | [5 empty] | 6 | 0.4 | 360 | 293.15 |  | 126.34 | Model | Langmuir qm; C0-specific qe not stated
P006 | Pb | F-300 | 847 | 0.987 | 6.6 | [5 empty] | 6 | 0.4 | 360 | 293.15 |  | 149.11 | Model | Langmuir qm; C0-specific qe not stated
P006 | Cd | F-300 | 847 | 0.987 | 6.6 | [5 empty] | 6 | 0.4 | 360 | 293.15 |  | 104.42 | Model | Langmuir qm; C0-specific qe not stated
P007 | Pb | Date palm leaf sheath fibre | 560.2 | 0.29 |  | 55.67 | 5.44 |  |  | 10 | 3 | 1 |  | 303.15 |  | 4.51 | Experimental/Graph | Reported q at pH 3
P007 | Pb | Date palm leaf sheath fibre | 560.2 | 0.29 |  | 55.67 | 5.44 |  |  | 10 | 4 | 1 |  | 303.15 |  | 4.63 | Experimental/Graph | Reported q at pH 4
P007 | Pb | Date palm leaf sheath fibre | 560.2 | 0.29 |  | 55.67 | 5.44 |  |  | 10 | 5 | 1 |  | 303.15 |  | 4.85 | Experimental/Graph | Reported q at pH 5
P007 | Pb | Date palm leaf sheath fibre | 560.2 | 0.29 |  | 55.67 | 5.44 |  |  | 10 | 6 | 1 |  | 303.15 |  | 5.76 | Experimental/Graph | Reported q at pH 6
P008 | Cd | Activated tobacco waste biochar | 875.38 | 0.649 | 9.15 | 49 | 2.5 | 20.34 | 1.3 | 26 | 3.6 | 2 | 1440 | 293.15 | 3.59 | 11.205 | Calculated from reported Ce | Mean/range handling not required
P008 | Pb | Activated tobacco waste biochar | 875.38 | 0.649 | 9.15 | 49 | 2.5 | 20.34 | 1.3 | 26 | 3.6 | 2 | 1440 | 293.15 | 1.97 | 12.015 | Calculated from reported Ce
P008 | Cd | Activated tobacco waste biochar | 875.38 | 0.649 | 9.15 | 49 | 2.5 | 20.34 | 1.3 | 26 | 5.4 | 2 | 1440 | 293.15 | 3.37 | 11.315 | Calculated from reported Ce
P008 | Pb | Activated tobacco waste biochar | 875.38 | 0.649 | 9.15 | 49 | 2.5 | 20.34 | 1.3 | 26 | 5.4 | 2 | 1440 | 293.15 | 0.97 | 12.515 | Calculated from reported Ce
P008 | Cd | Activated tobacco waste biochar | 875.38 | 0.649 | 9.15 | 49 | 2.5 | 20.34 | 1.3 | 74 | 3.6 | 2 | 1440 | 293.15 | 31.2 | 21.4 | Calculated from reported Ce
P008 | Pb | Activated tobacco waste biochar | 875.38 | 0.649 | 9.15 | 49 | 2.5 | 20.34 | 1.3 | 74 | 3.6 | 2 | 1440 | 293.15 | 2.12 | 35.94 | Calculated from reported Ce
P008 | Cd | Activated tobacco waste biochar | 875.38 | 0.649 | 9.15 | 49 | 2.5 | 20.34 | 1.3 | 74 | 5.4 | 2 | 1440 | 293.15 | 10.44 | 31.78 | Calculated from reported Ce
P008 | Pb | Activated tobacco waste biochar | 875.38 | 0.649 | 9.15 | 49 | 2.5 | 20.34 | 1.3 | 74 | 5.4 | 2 | 1440 | 293.15 | 1 | 36.5 | Calculated from reported Ce
P008 | Cd | Activated tobacco waste biochar | 875.38 | 0.649 | 9.15 | 49 | 2.5 | 20.34 | 1.3 | 26 | 3.6 | 5 | 1440 | 293.15 | 2.4 | 4.72 | Calculated from reported Ce
P008 | Pb | Activated tobacco waste biochar | 875.38 | 0.649 | 9.15 | 49 | 2.5 | 20.34 | 1.3 | 26 | 3.6 | 5 | 1440 | 293.15 | 0.39 | 5.122 | Calculated from reported Ce
P008 | Cd | Activated tobacco waste biochar | 875.38 | 0.649 | 9.15 | 49 | 2.5 | 20.34 | 1.3 | 26 | 5.4 | 5 | 1440 | 293.15 | 0.73 | 5.054 | Calculated from reported Ce
P008 | Pb | Activated tobacco waste biochar | 875.38 | 0.649 | 9.15 | 49 | 2.5 | 20.34 | 1.3 | 26 | 5.4 | 5 | 1440 | 293.15 | 0.25 | 5.15 | Calculated from reported Ce
P008 | Cd | Activated tobacco waste biochar | 875.38 | 0.649 | 9.15 | 49 | 2.5 | 20.34 | 1.3 | 74 | 3.6 | 5 | 1440 | 293.15 | 19.54 | 10.892 | Calculated from reported Ce
P008 | Pb | Activated tobacco waste biochar | 875.38 | 0.649 | 9.15 | 49 | 2.5 | 20.34 | 1.3 | 74 | 3.6 | 5 | 1440 | 293.15 | 0.47 | 14.706 | Calculated from reported Ce
P008 | Cd | Activated tobacco waste biochar | 875.38 | 0.649 | 9.15 | 49 | 2.5 | 20.34 | 1.3 | 74 | 5.4 | 5 | 1440 | 293.15 | 3.61 | 14.078 | Calculated from reported Ce
P008 | Pb | Activated tobacco waste biochar | 875.38 | 0.649 | 9.15 | 49 | 2.5 | 20.34 | 1.3 | 74 | 5.4 | 5 | 1440 | 293.15 | 0.38 | 14.724 | Calculated from reported Ce
P008 | Cd | Activated tobacco waste biochar | 875.38 | 0.649 | 9.15 | 49 | 2.5 | 20.34 | 1.3 | 50 | 3 | 3.5 | 1440 | 293.15 | 19.66 | 8.669 | Calculated from reported Ce
P008 | Pb | Activated tobacco waste biochar | 875.38 | 0.649 | 9.15 | 49 | 2.5 | 20.34 | 1.3 | 50 | 3 | 3.5 | 1440 | 293.15 | 0.52 | 14.137 | Calculated from reported Ce
P008 | Cd | Activated tobacco waste biochar | 875.38 | 0.649 | 9.15 | 49 | 2.5 | 20.34 | 1.3 | 50 | 6 | 3.5 | 1440 | 293.15 | 2.45 | 13.586 | Calculated from reported Ce
P008 | Pb | Activated tobacco waste biochar | 875.38 | 0.649 | 9.15 | 49 | 2.5 | 20.34 | 1.3 | 50 | 6 | 3.5 | 1440 | 293.15 | 0.23 | 14.22 | Calculated from reported Ce
P008 | Cd | Activated tobacco waste biochar | 875.38 | 0.649 | 9.15 | 49 | 2.5 | 20.34 | 1.3 | 10 | 4.5 | 3.5 | 1440 | 293.15 | 0.05 | 2.843 | Calculated from reported Ce
P008 | Pb | Activated tobacco waste biochar | 875.38 | 0.649 | 9.15 | 49 | 2.5 | 20.34 | 1.3 | 10 | 4.5 | 3.5 | 1440 | 293.15 | 0.13 | 2.82 | Calculated from reported Ce
P008 | Cd | Activated tobacco waste biochar | 875.38 | 0.649 | 9.15 | 49 | 2.5 | 20.34 | 1.3 | 90 | 4.5 | 3.5 | 1440 | 293.15 | 27.21 | 17.94 | Calculated from reported Ce
P008 | Pb | Activated tobacco waste biochar | 875.38 | 0.649 | 9.15 | 49 | 2.5 | 20.34 | 1.3 | 90 | 4.5 | 3.5 | 1440 | 293.15 | 0.62 | 25.537 | Calculated from reported Ce
P008 | Cd | Activated tobacco waste biochar | 875.38 | 0.649 | 9.15 | 49 | 2.5 | 20.34 | 1.3 | 50 | 4.5 | 1 | 1440 | 293.15 | 30.02 | 19.98 | Calculated from reported Ce
P008 | Pb | Activated tobacco waste biochar | 875.38 | 0.649 | 9.15 | 49 | 2.5 | 20.34 | 1.3 | 50 | 4.5 | 1 | 1440 | 293.15 | 0.99 | 49.01 | Calculated from reported Ce
P008 | Cd | Activated tobacco waste biochar | 875.38 | 0.649 | 9.15 | 49 | 2.5 | 20.34 | 1.3 | 50 | 4.5 | 6 | 1440 | 293.15 | 4.42 | 7.597 | Calculated from reported Ce
P008 | Pb | Activated tobacco waste biochar | 875.38 | 0.649 | 9.15 | 49 | 2.5 | 20.34 | 1.3 | 50 | 4.5 | 6 | 1440 | 293.15 | 0.88 | 8.187 | Calculated from reported Ce
P008 | Cd | Activated tobacco waste biochar | 875.38 | 0.649 | 9.15 | 49 | 2.5 | 20.34 | 1.3 | 50 | 4.5 | 3.5 | 1440 | 293.15 | 5.6 | 12.686 | Calculated from reported Ce | Center replicate 1
P008 | Pb | Activated tobacco waste biochar | 875.38 | 0.649 | 9.15 | 49 | 2.5 | 20.34 | 1.3 | 50 | 4.5 | 3.5 | 1440 | 293.15 | 0.39 | 14.174 | Calculated from reported Ce | Center replicate 1
P008 | Cd | Activated tobacco waste biochar | 875.38 | 0.649 | 9.15 | 49 | 2.5 | 20.34 | 1.3 | 50 | 4.5 | 3.5 | 1440 | 293.15 | 7.24 | 12.217 | Calculated from reported Ce | Center replicate 2
P008 | Pb | Activated tobacco waste biochar | 875.38 | 0.649 | 9.15 | 49 | 2.5 | 20.34 | 1.3 | 50 | 4.5 | 3.5 | 1440 | 293.15 | 0.53 | 14.134 | Calculated from reported Ce | Center replicate 2
P008 | Cd | Activated tobacco waste biochar | 875.38 | 0.649 | 9.15 | 49 | 2.5 | 20.34 | 1.3 | 50 | 4.5 | 3.5 | 1440 | 293.15 | 6.31 | 12.483 | Calculated from reported Ce | Center replicate 3
P008 | Pb | Activated tobacco waste biochar | 875.38 | 0.649 | 9.15 | 49 | 2.5 | 20.34 | 1.3 | 50 | 4.5 | 3.5 | 1440 | 293.15 | 0.44 | 14.16 | Calculated from reported Ce | Center replicate 3
P008 | Cd | Activated tobacco waste biochar | 875.38 | 0.649 | 9.15 | 49 | 2.5 | 20.34 | 1.3 | 50 | 4.5 | 3.5 | 1440 | 293.15 | 6.93 | 12.306 | Calculated from reported Ce | Center replicate 4
P008 | Pb | Activated tobacco waste biochar | 875.38 | 0.649 | 9.15 | 49 | 2.5 | 20.34 | 1.3 | 50 | 4.5 | 3.5 | 1440 | 293.15 | 0.41 | 14.169 | Calculated from reported Ce | Center replicate 4
P008 | Cd | Activated tobacco waste biochar | 875.38 | 0.649 | 9.15 | 49 | 2.5 | 20.34 | 1.3 | 50 | 4.5 | 3.5 | 1440 | 293.15 | 5.86 | 12.611 | Calculated from reported Ce | Center replicate 5
P008 | Pb | Activated tobacco waste biochar | 875.38 | 0.649 | 9.15 | 49 | 2.5 | 20.34 | 1.3 | 50 | 4.5 | 3.5 | 1440 | 293.15 | 0.49 | 14.146 | Calculated from reported Ce | Center replicate 5
P008 | Cd | Activated tobacco waste biochar | 875.38 | 0.649 | 9.15 | 49 | 2.5 | 20.34 | 1.3 | 50 | 4.5 | 3.5 | 1440 | 293.15 | 7.11 | 12.254 | Calculated from reported Ce | Center replicate 6
P008 | Pb | Activated tobacco waste biochar | 875.38 | 0.649 | 9.15 | 49 | 2.5 | 20.34 | 1.3 | 50 | 4.5 | 3.5 | 1440 | 293.15 | 0.51 | 14.14 | Calculated from reported Ce | Center replicate 6
P010 | Pb | Commercial Ceca AC40 | 1201 | 0.835 | 6 |  |  |  | 10 | 4 | 0.5 | 60 | 303.15 | 0.23 | 19.54 | Calculated from reported Ce | Concentration series
P010 | Pb | Commercial Ceca AC40 | 1201 | 0.835 | 6 |  |  |  | 20 | 4 | 0.5 | 60 | 303.15 | 0.45 | 39.1 | Calculated from reported Ce | Concentration series
P010 | Pb | Commercial Ceca AC40 | 1201 | 0.835 | 6 |  |  |  | 40 | 4 | 0.5 | 60 | 303.15 | 0.89 | 78.22 | Calculated from reported Ce | Concentration series
P010 | Pb | Commercial Ceca AC40 | 1201 | 0.835 | 6 |  |  |  | 60 | 4 | 0.5 | 60 | 303.15 | 1.32 | 117.36 | Calculated from reported Ce | Concentration series
P010 | Pb | Commercial Ceca AC40 | 1201 | 0.835 | 6 |  |  |  | 80 | 4 | 0.5 | 60 | 303.15 | 1.75 | 156.5 | Calculated from reported Ce | Concentration series
P010 | Pb | Commercial Ceca AC40 | 1201 | 0.835 | 6 |  |  |  | 100 | 4 | 0.5 | 60 | 303.15 | 2.14 | 195.72 | Calculated from reported Ce | Concentration series
P010 | Pb | Commercial Ceca AC40 | 1201 | 0.835 | 6 |  |  |  | 150 | 4 | 0.5 | 60 | 303.15 | 7.36 | 285.28 | Calculated from reported Ce | Concentration series
P010 | Pb | Commercial Ceca AC40 | 1201 | 0.835 | 6 |  |  |  | 200 | 4 | 0.5 | 60 | 303.15 | 14.6 | 370.8 | Calculated from reported Ce | Concentration series
P010 | Pb | Commercial Ceca AC40 | 1201 | 0.835 | 6 |  |  |  | 250 | 4 | 0.5 | 60 | 303.15 | 32.4 | 435.2 | Calculated from reported Ce | Concentration series
P010 | Pb | Commercial Ceca AC40 | 1201 | 0.835 | 6 |  |  |  | 3.12 | 4 | 0.5 | 60 | 303.15 | 0.03 | 6.18 | Calculated from reported Ce | Tap water
P010 | Pb | Commercial Ceca AC40 | 1201 | 0.835 | 6 |  |  |  | 15 | 4 | 0.5 | 60 | 303.15 | 0.22 | 29.56 | Calculated from reported Ce | Ground water
P010 | Pb | Commercial Ceca AC40 | 1201 | 0.835 | 6 |  |  |  | 12.01 | 4 | 0.5 | 60 | 303.15 | 0.17 | 23.68 | Calculated from reported Ce | Red Sea water
P010 | Pb | Commercial Ceca AC40 | 1201 | 0.835 | 6 |  |  |  | 17.3 | 4 | 0.5 | 60 | 303.15 | 0.3 | 34 | Calculated from reported Ce | Mediterranean Sea water
P010 | Pb | Commercial Ceca AC40 | 1201 | 0.835 | 6 |  |  |  | 52.5 | 4 | 0.5 | 60 | 303.15 | 1.1 | 102.8 | Calculated from reported Ce | Phosphate fertilizer wastewater
P010 | Pb | Commercial Ceca AC40 | 1201 | 0.835 | 6 |  |  |  | 148 | 4 | 0.5 | 60 | 303.15 | 4.15 | 287.7 | Calculated from reported Ce | Sewage wastewater before biological treatment
P010 | Pb | Commercial Ceca AC40 | 1201 | 0.835 | 6 |  |  |  | 88 | 4 | 0.5 | 60 | 303.15 | 1.9 | 172.2 | Calculated from reported Ce | Sewage wastewater after biological treatment
P010 | Pb | Commercial Ceca AC40 | 1201 | 0.835 | 6 |  |  |  | 20.09 | 4 | 0.5 | 60 | 303.15 | 0.36 | 39.46 | Calculated from reported Ce | Dialysis wastewater
P010 | Pb | Commercial Ceca AC40 | 1201 | 0.835 | 6 |  |  |  | 29 | 4 | 0.5 | 60 | 303.15 | 0.59 | 56.82 | Calculated from reported Ce | Wastewater 1
P010 | Pb | Commercial Ceca AC40 | 1201 | 0.835 | 6 |  |  |  | 70.2 | 4 | 0.5 | 60 | 303.15 | 0.37 | 139.66 | Calculated from reported Ce | Wastewater 2
P010 | Pb | Commercial Ceca AC40 | 1201 | 0.835 | 6 |  |  |  | 120.05 | 4 | 0.5 | 60 | 303.15 | 2.9 | 234.3 | Calculated from reported Ce | Wastewater 3
P011 | Cd | Sewage sludge SBAC1 | 336.339 | 0.268858 |  |  | 90.8 | 4.2 | 5.1 | 1.6 | 30 | 7 | 0.4 | 10 | 303.15 | 0.003 | 74.9925 | Calculated from reported removal | SBAC1; 99.99 percent removal
P011 | Pb | Sewage sludge SBAC1 | 336.339 | 0.268858 |  |  | 90.8 | 4.2 | 5.1 | 1.6 | 30 | 7 | 0.4 | 10 | 303.15 | 0.009 | 74.9775 | Calculated from reported removal | SBAC1; 99.97 percent removal
P011 | Cd | Sewage sludge SBAC2 | 498.386 | 0.374884 |  |  | 93.1 | 5.5 | 4.9 | 2.1 | 30 | 7 | 0.4 | 10 | 303.15 | 0.003 | 74.9925 | Calculated from reported removal | SBAC2; 99.99 percent removal
P011 | Pb | Sewage sludge SBAC2 | 498.386 | 0.374884 |  |  | 93.1 | 5.5 | 4.9 | 2.1 | 30 | 7 | 0.4 | 10 | 303.15 | 0.003 | 74.9925 | Calculated from reported removal | SBAC2; 99.99 percent removal
P011 | Cd | Sewage sludge SBAC1 | 336.339 | 0.268858 |  |  | 90.8 | 4.2 | 5.1 | 1.6 | 250 | 7 | 0.4 | 10 | 303.15 | 4.75 | 613.125 | Calculated from reported removal | SBAC1; 98.10 percent removal
P011 | Pb | Sewage sludge SBAC1 | 336.339 | 0.268858 |  |  | 90.8 | 4.2 | 5.1 | 1.6 | 250 | 7 | 0.4 | 10 | 303.15 | 4.65 | 613.375 | Calculated from reported removal | SBAC1; 98.14 percent removal
P011 | Cd | Sewage sludge SBAC2 | 498.386 | 0.374884 |  |  | 93.1 | 5.5 | 4.9 | 2.1 | 250 | 7 | 0.4 | 10 | 303.15 | 7.6 | 606 | Calculated from reported removal | SBAC2; 96.96 percent removal
P011 | Pb | Sewage sludge SBAC2 | 498.386 | 0.374884 |  |  | 93.1 | 5.5 | 4.9 | 2.1 | 250 | 7 | 0.4 | 10 | 303.15 | 5.575 | 611.0625 | Calculated from reported removal | SBAC2; 97.77 percent removal
P011 | Cd | Sewage sludge SBAC1 | 336.339 | 0.268858 |  |  | 90.8 | 4.2 | 5.1 | 1.6 | 30 | 3 | 0.4 | 10 | 303.15 | 15.339 | 36.6525 | Calculated from reported removal | SBAC1; pH 3; 48.87 percent removal
P011 | Cd | Sewage sludge SBAC1 | 336.339 | 0.268858 |  |  | 90.8 | 4.2 | 5.1 | 1.6 | 30 | 8 | 0.4 | 10 | 303.15 | 0.393 | 74.0175 | Calculated from reported removal | SBAC1; pH 8; 98.69 percent removal
P011 | Cd | Sewage sludge SBAC2 | 498.386 | 0.374884 |  |  | 93.1 | 5.5 | 4.9 | 2.1 | 30 | 3 | 0.4 | 10 | 303.15 | 15.642 | 35.895 | Calculated from reported removal | SBAC2; pH 3; 47.86 percent removal
P011 | Cd | Sewage sludge SBAC2 | 498.386 | 0.374884 |  |  | 93.1 | 5.5 | 4.9 | 2.1 | 30 | 8 | 0.4 | 10 | 303.15 | 0.258 | 74.355 | Calculated from reported removal | SBAC2; pH 8; 99.14 percent removal
P011 | Pb | Sewage sludge SBAC1 | 336.339 | 0.268858 |  |  | 90.8 | 4.2 | 5.1 | 1.6 | 30 | 3 | 0.4 | 10 | 303.15 | 3.597 | 66.0075 | Calculated from reported removal | SBAC1; pH 3; 88.01 percent removal
P011 | Pb | Sewage sludge SBAC1 | 336.339 | 0.268858 |  |  | 90.8 | 4.2 | 5.1 | 1.6 | 30 | 6 | 0.4 | 10 | 303.15 | 0.0012 | 74.997 | Calculated from reported removal | SBAC1; pH 6; 99.996 percent removal
P011 | Pb | Sewage sludge SBAC2 | 498.386 | 0.374884 |  |  | 93.1 | 5.5 | 4.9 | 2.1 | 30 | 3 | 0.4 | 10 | 303.15 | 9.045 | 52.3875 | Calculated from reported removal | SBAC2; pH 3; 69.85 percent removal
P011 | Pb | Sewage sludge SBAC2 | 498.386 | 0.374884 |  |  | 93.1 | 5.5 | 4.9 | 2.1 | 30 | 7 | 0.4 | 10 | 303.15 | 0.006 | 74.985 | Calculated from reported removal | SBAC2; pH 7; 99.98 percent removal
P011 | Cd | Sewage sludge SBAC1 | 336.339 | 0.268858 |  |  | 90.8 | 4.2 | 5.1 | 1.6 | 30 | 7 | 0.4 | 15 | 303.15 | 0.114 | 74.715 | Calculated from reported removal | SBAC1; equilibrium at approximately 15 min; 99.62 percent removal
P011 | Cd | Sewage sludge SBAC2 | 498.386 | 0.374884 |  |  | 93.1 | 5.5 | 4.9 | 2.1 | 30 | 7 | 0.4 | 15 | 303.15 | 0.0381 | 74.90475 | Calculated from reported removal | SBAC2; equilibrium at approximately 15 min; 99.873 percent removal
P013 | Cd | Bamboo-based activated carbon | 136.02 | 0.1098 | 10.01 | 86 | 4.2 | 9.4 | 0.3 | 1 | 7 | 2 | 480 | 301.15 |  | 0.472 | Model | PSO Qe; single-solute system
P013 | Cd | Bamboo-based activated carbon | 136.02 | 0.1098 | 10.01 | 86 | 4.2 | 9.4 | 0.3 | 1 | 7 | 2 | 480 | 301.15 |  | 0.49 | Model | PSO Qe; bisolute system
P013 | Pb | Bamboo-based activated carbon | 136.02 | 0.1098 | 10.01 | 86 | 4.2 | 9.4 | 0.3 | 1 | 7 | 2 | 480 | 301.15 |  | 0.49 | Model | PSO Qe; single-solute system
P013 | Pb | Bamboo-based activated carbon | 136.02 | 0.1098 | 10.01 | 86 | 4.2 | 9.4 | 0.3 | 1 | 7 | 2 | 480 | 301.15 |  | 0.488 | Model | PSO Qe; bisolute system
P013 | Pb | Bamboo-based activated carbon | 136.02 | 0.1098 | 10.01 | 86 | 4.2 | 9.4 | 0.3 | 1 | 7 | 2 | 480 | 301.15 |  | 0.5 | Experimental | Single-solute; salinity 12.5 ppt mean of reported 0 to 25 ppt range
P013 | Cd | Bamboo-based activated carbon | 136.02 | 0.1098 | 10.01 | 86 | 4.2 | 9.4 | 0.3 | 1 | 7 | 2 | 480 | 301.15 |  | 0.47 | Experimental | Single-solute; salinity 5 ppt
P013 | Cd | Bamboo-based activated carbon | 136.02 | 0.1098 | 10.01 | 86 | 4.2 | 9.4 | 0.3 | 1 | 7 | 2 | 480 | 301.15 |  | 0.44 | Experimental | Bisolute; salinity 5 ppt
P014 | Cd | GAC | 849 | 0.34 | 5.4 | [5 empty] | 6 | 10 | 6000 | 298.15 |  | 93.3 | Model | Langmuir Q0; C0-specific qe not stated
P014 | Cd | GACoxN | 815 | 0.34 | 3.4 | [5 empty] | 6 | 10 | 6000 | 298.15 |  | 41.6 | Model | Langmuir Q0; C0-specific qe not stated
P014 | Cd | GACoxP | 871 | 0.35 | 6.2 | [5 empty] | 6 | 10 | 6000 | 298.15 |  | 131 | Model | Langmuir Q0; C0-specific qe not stated
P014 | Cd | GACoxCl | 687 | 0.27 | 7.2 | [5 empty] | 6 | 10 | 6000 | 298.15 |  | 40.6 | Model | Langmuir Q0; C0-specific qe not stated
P016 | Cd | Garcinia mangostana shell | 1498 | 0.94 | 2.8 | 35.23 | 4.48 | 59.82 | 0.47 | 10 | 5.6 | 0.5 | 360 |  |  | 1.706 | Experimental | qexp
P016 | Cd | Garcinia mangostana shell | 1498 | 0.94 | 2.8 | 35.23 | 4.48 | 59.82 | 0.47 | 20 | 5.6 | 0.5 | 360 |  |  | 3.352 | Experimental | qexp
P016 | Cd | Garcinia mangostana shell | 1498 | 0.94 | 2.8 | 35.23 | 4.48 | 59.82 | 0.47 | 30 | 5.6 | 0.5 | 360 |  |  | 4.919 | Experimental | qexp
P016 | Cd | Garcinia mangostana shell | 1498 | 0.94 | 2.8 | 35.23 | 4.48 | 59.82 | 0.47 | 40 | 5.6 | 0.5 | 360 |  |  | 7.122 | Experimental | qexp
P016 | Cd | Garcinia mangostana shell | 1498 | 0.94 | 2.8 | 35.23 | 4.48 | 59.82 | 0.47 | 50 | 5.6 | 0.5 | 360 |  |  | 8.446 | Experimental | qexp
P019 | Cd | KOH-activated Melocanna baccifera biochar | 432 | 0.212 |  |  |  |  | 5 | 5 | 1 | 360 | 302.15 | 0.18 | 4.82 | Experimental/Graph | Approximate q and Ce from readable Figure 4
P019 | Cd | KOH-activated Melocanna baccifera biochar | 432 | 0.212 |  |  |  |  | 10 | 5 | 1 | 360 | 302.15 | 0.25 | 9.75 | Experimental/Graph | Approximate q and Ce from readable Figure 4
P019 | Cd | KOH-activated Melocanna baccifera biochar | 432 | 0.212 |  |  |  |  | 15 | 5 | 1 | 360 | 302.15 | 0.62 | 14.38 | Experimental/Graph | Approximate q and Ce from readable Figure 4
P019 | Cd | KOH-activated Melocanna baccifera biochar | 432 | 0.212 |  |  |  |  | 20 | 5 | 1 | 360 | 302.15 | 2.14 | 17.86 | Experimental/Graph | Approximate q and Ce from readable Figure 4
P019 | Cd | KOH-activated Melocanna baccifera biochar | 432 | 0.212 |  |  |  |  | 25 | 5 | 1 | 360 | 302.15 | 4.74 | 20.26 | Experimental/Graph | Approximate q and Ce from readable Figure 4
P019 | Cd | KOH-activated Melocanna baccifera biochar | 432 | 0.212 |  |  |  |  | 30 | 5 | 1 | 360 | 302.15 | 6.569 | 23.431 | Experimental | Exact qexp reported in Table 1

## Dye_rawdata
paper_id | pollutant | AC_precursor | BET_m2g | pore_vol_cm3g | pH_pzc | C_pct | H_pct | O_pct | N_pct | C0_mgL | pH | dose_gL | contact_time_min | temp_K | Ce_mgL | qe_mgg | data_source | notes
P020 | Methylene Blue | date stones, CO2-activated C16 | 685 | 0.3 | [5 empty] | 515 | 6.2 | 10 | 1440 | 298.15 |  | 62.2 | text | Modeled Langmuir Q0; C0=515 is mean of stated 30–1000 mg/L range; fitted value, not raw experimental point.
P020 | Methylene Blue | date stones, CO2-activated C28 | 831 | 0.38 | [5 empty] | 515 | 6.2 | 10 | 1440 | 298.15 |  | 137.3 | text | Modeled Langmuir Q0; C0=515 is mean of stated 30–1000 mg/L range; fitted value, not raw experimental point.
P020 | Methylene Blue | date stones, CO2-activated C37 | 1069 | 0.52 | [5 empty] | 515 | 6.2 | 10 | 1440 | 298.15 |  | 152.9 | text | Modeled Langmuir Q0; C0=515 is mean of stated 30–1000 mg/L range; fitted value, not raw experimental point.
P020 | Methylene Blue | date stones, CO2-activated C64 | 1669 | 0.91 | [5 empty] | 515 | 6.2 | 10 | 1440 | 298.15 |  | 444 | text | Modeled Langmuir Q0; C0=515 is mean of stated 30–1000 mg/L range; fitted value, not raw experimental point.
P021 | Methylene Blue | durian shell, H2SO4-activated | 348.0017 | 0.153518 | 6.03 | 82.08 |  | 15.09 |  | 50 | 3 | 0.5 | 90 | 298 | 13.75 | 72.5 | calculated | Graph-read; qe via reported removal efficiency; effect-of-pH series; both axes linear; removal label 72.50%.
P021 | Methylene Blue | durian shell, H2SO4-activated | 348.0017 | 0.153518 | 6.03 | 82.08 |  | 15.09 |  | 50 | 4 | 0.5 | 90 | 298 | 8.19 | 83.62 | calculated | Graph-read; qe via reported removal efficiency; effect-of-pH series; both axes linear; removal label 83.62%.
P021 | Methylene Blue | durian shell, H2SO4-activated | 348.0017 | 0.153518 | 6.03 | 82.08 |  | 15.09 |  | 50 | 5 | 0.5 | 90 | 298 | 7.86 | 84.28 | calculated | Graph-read; qe via reported removal efficiency; effect-of-pH series; both axes linear; removal label 84.28%.
P021 | Methylene Blue | durian shell, H2SO4-activated | 348.0017 | 0.153518 | 6.03 | 82.08 |  | 15.09 |  | 50 | 6 | 0.5 | 90 | 298 | 4.7 | 90.61 | calculated | Graph-read; qe via reported removal efficiency; effect-of-pH series; both axes linear; removal label 90.61%.
P021 | Methylene Blue | durian shell, H2SO4-activated | 348.0017 | 0.153518 | 6.03 | 82.08 |  | 15.09 |  | 50 | 7 | 0.5 | 90 | 298 | 3.24 | 93.52 | calculated | Graph-read; qe via reported removal efficiency; effect-of-pH series; both axes linear; removal label 93.52%.
P021 | Methylene Blue | durian shell, H2SO4-activated | 348.0017 | 0.153518 | 6.03 | 82.08 |  | 15.09 |  | 50 | 8 | 0.5 | 90 | 298 | 2.94 | 94.13 | calculated | Graph-read; qe via reported removal efficiency; effect-of-pH series; both axes linear; removal label 94.13%.
P021 | Methylene Blue | durian shell, H2SO4-activated | 348.0017 | 0.153518 | 6.03 | 82.08 |  | 15.09 |  | 50 | 9 | 0.5 | 90 | 298 | 2.95 | 94.1 | calculated | Graph-read; qe via reported removal efficiency; effect-of-pH series; both axes linear; removal label 94.10%.
P021 | Methylene Blue | durian shell, H2SO4-activated | 348.0017 | 0.153518 | 6.03 | 82.08 |  | 15.09 |  | 50 | 10 | 0.5 | 90 | 298 | 2.9 | 94.21 | calculated | Graph-read; qe via reported removal efficiency; effect-of-pH series; both axes linear; removal label 94.21%.
P021 | Methylene Blue | durian shell, H2SO4-activated | 348.0017 | 0.153518 | 6.03 | 82.08 |  | 15.09 |  | 50 | 7 | 0.1 | 90 | 298 | 18.5 | 315.05 | calculated | Graph-read; effect-of-AC-mass series; mass 0.01 g/100 mL converted to 0.1 g/L; qe calculated from labelled removal 63.01%.
P021 | Methylene Blue | durian shell, H2SO4-activated | 348.0017 | 0.153518 | 6.03 | 82.08 |  | 15.09 |  | 50 | 7 | 0.2 | 90 | 298 | 17.19 | 164.08 | calculated | Graph-read; effect-of-AC-mass series; mass 0.02 g/100 mL converted to 0.2 g/L; qe calculated from labelled removal 65.63%.
P021 | Methylene Blue | durian shell, H2SO4-activated | 348.0017 | 0.153518 | 6.03 | 82.08 |  | 15.09 |  | 50 | 7 | 0.5 | 90 | 298 | 3.27 | 93.46 | calculated | Graph-read; effect-of-AC-mass series; mass 0.05 g/100 mL converted to 0.5 g/L; qe calculated from labelled removal 93.46%.
P021 | Methylene Blue | durian shell, H2SO4-activated | 348.0017 | 0.153518 | 6.03 | 82.08 |  | 15.09 |  | 50 | 7 | 0.75 | 90 | 298 | 2.53 | 63.3 | calculated | Graph-read; effect-of-AC-mass series; mass 0.075 g/100 mL converted to 0.75 g/L; qe calculated from labelled removal 94.95%.
P021 | Methylene Blue | durian shell, H2SO4-activated | 348.0017 | 0.153518 | 6.03 | 82.08 |  | 15.09 |  | 50 | 7 | 1 | 90 | 298 | 1.8 | 48.21 | calculated | Graph-read; effect-of-AC-mass series; mass 0.10 g/100 mL converted to 1.0 g/L; qe calculated from labelled removal 96.41%.
P021 | Methylene Blue | durian shell, H2SO4-activated | 348.0017 | 0.153518 | 6.03 | 82.08 |  | 15.09 |  | 50 | 7 | 1.25 | 90 | 298 | 1.39 | 38.89 | calculated | Graph-read; effect-of-AC-mass series; mass 0.125 g/100 mL converted to 1.25 g/L; qe calculated from labelled removal 97.22%.
P021 | Methylene Blue | durian shell, H2SO4-activated | 348.0017 | 0.153518 | 6.03 | 82.08 |  | 15.09 |  | 53.91 | 7 | 1 | 90 | 298 | 1.88 | 52.03 | calculated | Graph-read; initial-MB-concentration series; both axes linear; C0 and removal labels taken directly from Figure 8; removal 96.51%.
P021 | Methylene Blue | durian shell, H2SO4-activated | 348.0017 | 0.153518 | 6.03 | 82.08 |  | 15.09 |  | 84.65 | 7 | 1 | 90 | 298 | 7.18 | 77.46 | calculated | Graph-read; initial-MB-concentration series; both axes linear; removal 91.51%.
P021 | Methylene Blue | durian shell, H2SO4-activated | 348.0017 | 0.153518 | 6.03 | 82.08 |  | 15.09 |  | 112.4 | 7 | 1 | 90 | 298 | 23.48 | 88.92 | calculated | Graph-read; initial-MB-concentration series; both axes linear; removal 79.11%.
P021 | Methylene Blue | durian shell, H2SO4-activated | 348.0017 | 0.153518 | 6.03 | 82.08 |  | 15.09 |  | 152.87 | 7 | 1 | 90 | 298 | 50.94 | 101.93 | calculated | Graph-read; initial-MB-concentration series; both axes linear; removal 66.68%.
P021 | Methylene Blue | durian shell, H2SO4-activated | 348.0017 | 0.153518 | 6.03 | 82.08 |  | 15.09 |  | 187.53 | 7 | 1 | 90 | 298 | 78.07 | 109.46 | calculated | Graph-read; initial-MB-concentration series; both axes linear; removal 58.37%.
P021 | Methylene Blue | durian shell, H2SO4-activated | 348.0017 | 0.153518 | 6.03 | 82.08 |  | 15.09 |  | 208.33 | 7 | 1 | 90 | 298 | 93.98 | 114.35 | calculated | Graph-read; initial-MB-concentration series; both axes linear; removal 54.89%.
P021 | Methylene Blue | durian shell, H2SO4-activated | 348.0017 | 0.153518 | 6.03 | 82.08 |  | 15.09 |  | 243.18 | 7 | 1 | 90 | 298 | 114.22 | 128.96 | calculated | Graph-read; initial-MB-concentration series; both axes linear; removal 53.03%.
P021 | Methylene Blue | durian shell, H2SO4-activated | 348.0017 | 0.153518 | 6.03 | 82.08 |  | 15.09 |  | 289.84 | 7 | 1 | 90 | 298 | 145.14 | 144.75 | calculated | Graph-read; initial-MB-concentration series; both axes linear; removal 49.94%.
P021 | Methylene Blue | durian shell, H2SO4-activated | 348.0017 | 0.153518 | 6.03 | 82.08 |  | 15.09 |  | 340.05 | 7 | 1 | 90 | 298 | 191.01 | 149.04 | calculated | Graph-read; initial-MB-concentration series; both axes linear; removal 43.83%.
P021 | Methylene Blue | durian shell, H2SO4-activated | 348.0017 | 0.153518 | 6.03 | 82.08 |  | 15.09 |  | 355.02 | 7 | 1 | 90 | 298 | 220.99 | 134.02 | calculated | Graph-read; initial-MB-concentration series; both axes linear; removal 37.75%.
P021 | Methylene Blue | durian shell, H2SO4-activated | 348.0017 | 0.153518 | 6.03 | 82.08 |  | 15.09 |  | 398.09 | 7 | 1 | 90 | 298 | 260.59 | 137.5 | calculated | Graph-read; initial-MB-concentration series; both axes linear; removal 34.54%.
P021 | Methylene Blue | durian shell, H2SO4-activated | 348.0017 | 0.153518 | 6.03 | 82.08 |  | 15.09 |  | 489.16 | 7 | 1 | 90 | 298 | 352.79 | 136.38 | calculated | Graph-read; initial-MB-concentration series; both axes linear; removal 27.88%; note that these graph-derived qe values are internally inconsistent with the paper's reported Langmuir qmax=57.47 mg/g.
P021 | Methylene Blue | durian shell, H2SO4-activated | 348.0017 | 0.153518 | 6.03 | 82.08 |  | 15.09 |  | 100 | 7 | 1 | 90 | 303 | 17 | 83 | calculated | Graph-read; temperature series at 303 K; removal approximately 83%; read to ~5% of gridline interval.
P021 | Methylene Blue | durian shell, H2SO4-activated | 348.0017 | 0.153518 | 6.03 | 82.08 |  | 15.09 |  | 100 | 7 | 1 | 90 | 313 | 10 | 90 | calculated | Graph-read; temperature series at 313 K; removal approximately 90%; read to ~5% of gridline interval.
P021 | Methylene Blue | durian shell, H2SO4-activated | 348.0017 | 0.153518 | 6.03 | 82.08 |  | 15.09 |  | 100 | 7 | 1 | 90 | 323 | 4 | 96 | calculated | Graph-read; temperature series at 323 K; removal approximately 96%; read to ~5% of gridline interval.
P021 | Methylene Blue | durian shell, H2SO4-activated | 348.0017 | 0.153518 | 6.03 | 82.08 |  | 15.09 |  | 54.91 | 7 | 0.5 | 90 | 298 |  | 20.89 | table | Experimental qe from Table 7; equilibrium time selected as 90 min.
P021 | Methylene Blue | durian shell, H2SO4-activated | 348.0017 | 0.153518 | 6.03 | 82.08 |  | 15.09 |  | 84.65 | 7 | 0.5 | 90 | 298 |  | 30.57 | table | Experimental qe from Table 7; equilibrium time selected as 90 min.
P021 | Methylene Blue | durian shell, H2SO4-activated | 348.0017 | 0.153518 | 6.03 | 82.08 |  | 15.09 |  | 112.4 | 7 | 0.5 | 90 | 298 |  | 32.6 | table | Experimental qe from Table 7; equilibrium time selected as 90 min.
P021 | Methylene Blue | durian shell, H2SO4-activated | 348.0017 | 0.153518 | 6.03 | 82.08 |  | 15.09 |  | 275 | 7 | 1 | 90 | 298 |  | 57.47 | text | Langmuir qmax fitted value; C0=275 is mean of stated 50–500 mg/L initial-concentration range; modeled value, not raw point.
P023 | Methylene Blue | tea seed shells, ZnCl2-activated TAC | 1530 | 0.7826 | 6.3 |  |  |  |  | 150 | 7.5 | 1 |  | 298.15 |  | 149.9 | table | Experimental qe from Table 3. Contact time not explicitly stated for this condition; previous 625-min inference removed.
P023 | Methylene Blue | tea seed shells, ZnCl2-activated TAC | 1530 | 0.7826 | 6.3 |  |  |  |  | 200 | 7.5 | 1 |  | 298.15 |  | 199.7 | table | Experimental qe from Table 3. Contact time not explicitly stated for this condition; previous 625-min inference removed.
P023 | Methylene Blue | tea seed shells, ZnCl2-activated TAC | 1530 | 0.7826 | 6.3 |  |  |  |  | 250 | 7.5 | 1 |  | 298.15 |  | 248.8 | table | Experimental qe from Table 3. Contact time not explicitly stated for this condition; previous 625-min inference removed.
P025 | Methylene Blue | longan seed A1 | 932 | 0.437 | 8.77 |  |  |  |  | 200 | 4.5 | 0.8 | 2880 | 308.15 |  | 222.22 | table | Pseudo-second-order fitted qe from Table 5; kinetic condition 25 mL + 0.02 g = 0.8 g/L.
P025 | Methylene Blue | longan seed A2 | 926 | 0.442 | 8.81 |  |  |  |  | 200 | 4.5 | 0.8 | 2880 | 308.15 |  | 238.1 | table | Pseudo-second-order fitted qe from Table 5; kinetic condition 25 mL + 0.02 g = 0.8 g/L.
P025 | Methylene Blue | longan seed A3 | 1140 | 0.587 | 9.48 |  |  |  |  | 200 | 4.5 | 0.8 | 2880 | 308.15 |  | 240.45 | table | Pseudo-second-order fitted qe from Table 5; kinetic condition 25 mL + 0.02 g = 0.8 g/L.
P025 | Methylene Blue | longan seed A4 | 980 | 0.48 | 9.36 |  |  |  |  | 200 | 4.5 | 0.8 | 2880 | 308.15 |  | 232.56 | table | Pseudo-second-order fitted qe from Table 5; kinetic condition 25 mL + 0.02 g = 0.8 g/L.
P025 | Methylene Blue | longan seed A5 | 1271 | 0.736 | 9.54 |  |  |  |  | 200 | 4.5 | 0.8 | 2880 | 308.15 |  | 243.15 | table | Pseudo-second-order fitted qe from Table 5; kinetic condition 25 mL + 0.02 g = 0.8 g/L.
P025 | Methylene Blue | longan seed A6 | 1773 | 1.074 | 9.94 |  |  |  |  | 200 | 4.5 | 0.8 | 2880 | 308.15 |  | 246.6 | table | Pseudo-second-order fitted qe from Table 5; kinetic condition 25 mL + 0.02 g = 0.8 g/L.
P026 | Methylene Blue | activated carbon, plain AC | 1540 | 0.6737 | [5 empty] | 530.1 | 10.9 | 0.312 | 138.1 | 298.15 |  | 571.7 | table | Plain AC only; MgO/AC composite excluded. Table 4 observed AC adsorption capacity at optimum condition.
P027 | Methylene Blue | banana peel activated carbon AC | 808 | 0.37 | 5.6 |  |  |  |  | 50 | 7 | 4 | 50 | 298 |  | 46.1 | table | Pseudo-second-order fitted qe from Table 3; kinetic experiment used 100 mg AC in 25 mL = 4 g/L.
P027 | Methylene Blue | banana peel AC/EDTA | 749 | 0.68 | 4.96 |  |  |  |  | 50 | 7 | 4 | 90 | 298 |  | 57.8 | table | Pseudo-second-order fitted qe from Table 3; kinetic graph extends to ~90 min.
P027 | Methylene Blue | banana peel AC/TA | 731 | 0.78 | 5.38 |  |  |  |  | 50 | 7 | 4 | 50 | 298 |  | 58.5 | table | Pseudo-second-order fitted qe from Table 3; kinetic graph extends to ~50 min.
P027 | Methylene Blue | banana peel AC/CA | 724 | 0.66 | 5.15 |  |  |  |  | 50 | 7 | 4 | 50 | 298 |  | 53.5 | table | Pseudo-second-order fitted qe from Table 3; kinetic graph extends to ~50 min.
P029 | Methylene Blue | M. oleifera husk activated carbon MHC | 1902.3 | 0.88 | 6.58 | 73.39 | 4.16 | 21.75 | 0.71 | 300 | 6.5 | 0.1 | 120 | 303.15 |  | 1710 | calculated | Graph-read; adsorbent-dosage series; removal ~57%; C0=300 mg/L; qe calculated from % removal; both axes linear. Internal physical inconsistency with fitted qmax noted in paper.
P029 | Methylene Blue | M. oleifera husk activated carbon MHC | 1902.3 | 0.88 | 6.58 | 73.39 | 4.16 | 21.75 | 0.71 | 300 | 6.5 | 0.3 | 120 | 303.15 |  | 630 | calculated | Graph-read; adsorbent-dosage series; removal ~63%; qe calculated from % removal.
P029 | Methylene Blue | M. oleifera husk activated carbon MHC | 1902.3 | 0.88 | 6.58 | 73.39 | 4.16 | 21.75 | 0.71 | 300 | 6.5 | 0.5 | 120 | 303.15 |  | 564 | calculated | Graph-read; adsorbent-dosage series; removal ~94%; qe calculated from % removal.
P029 | Methylene Blue | M. oleifera husk activated carbon MHC | 1902.3 | 0.88 | 6.58 | 73.39 | 4.16 | 21.75 | 0.71 | 300 | 6.5 | 1 | 120 | 303.15 |  | 285 | calculated | Graph-read; adsorbent-dosage series; removal ~95%; qe calculated from % removal.
P029 | Methylene Blue | M. oleifera husk activated carbon MHC | 1902.3 | 0.88 | 6.58 | 73.39 | 4.16 | 21.75 | 0.71 | 300 | 6.5 | 2 | 120 | 303.15 |  | 144 | calculated | Graph-read; adsorbent-dosage series; removal ~96%; qe calculated from % removal.
P029 | Methylene Blue | sesame husk activated carbon SHC | 1115.9 | 0.56 | 6.47 | 54.79 | 2.84 | 41.62 | 0.76 | 300 | 6.5 | 0.1 | 120 | 303.15 |  | 1320 | calculated | Graph-read; adsorbent-dosage series; removal ~44%; qe calculated from % removal.
P029 | Methylene Blue | sesame husk activated carbon SHC | 1115.9 | 0.56 | 6.47 | 54.79 | 2.84 | 41.62 | 0.76 | 300 | 6.5 | 0.3 | 120 | 303.15 |  | 780 | calculated | Graph-read; adsorbent-dosage series; removal ~78%; qe calculated from % removal.
P029 | Methylene Blue | sesame husk activated carbon SHC | 1115.9 | 0.56 | 6.47 | 54.79 | 2.84 | 41.62 | 0.76 | 300 | 6.5 | 0.5 | 120 | 303.15 |  | 540 | calculated | Graph-read; adsorbent-dosage series; removal ~90%; qe calculated from % removal.
P029 | Methylene Blue | sesame husk activated carbon SHC | 1115.9 | 0.56 | 6.47 | 54.79 | 2.84 | 41.62 | 0.76 | 300 | 6.5 | 1 | 120 | 303.15 |  | 273 | calculated | Graph-read; adsorbent-dosage series; removal ~91%; qe calculated from % removal.
P029 | Methylene Blue | sesame husk activated carbon SHC | 1115.9 | 0.56 | 6.47 | 54.79 | 2.84 | 41.62 | 0.76 | 300 | 6.5 | 2 | 120 | 303.15 |  | 135 | calculated | Graph-read; adsorbent-dosage series; removal ~90%; qe calculated from % removal.
P029 | Methylene Blue | baobab husk activated carbon BHC | 1412.4 | 0.66 | 6.42 | 69.7 | 3.09 | 26.59 | 0.62 | 300 | 6.5 | 0.1 | 120 | 303.15 |  | 1860 | calculated | Graph-read; adsorbent-dosage series; removal ~62%; qe calculated from % removal.
P029 | Methylene Blue | baobab husk activated carbon BHC | 1412.4 | 0.66 | 6.42 | 69.7 | 3.09 | 26.59 | 0.62 | 300 | 6.5 | 0.3 | 120 | 303.15 |  | 840 | calculated | Graph-read; adsorbent-dosage series; removal ~84%; qe calculated from % removal.
P029 | Methylene Blue | baobab husk activated carbon BHC | 1412.4 | 0.66 | 6.42 | 69.7 | 3.09 | 26.59 | 0.62 | 300 | 6.5 | 0.5 | 120 | 303.15 |  | 546 | calculated | Graph-read; adsorbent-dosage series; removal ~91%; qe calculated from % removal.
P029 | Methylene Blue | baobab husk activated carbon BHC | 1412.4 | 0.66 | 6.42 | 69.7 | 3.09 | 26.59 | 0.62 | 300 | 6.5 | 1 | 120 | 303.15 |  | 276 | calculated | Graph-read; adsorbent-dosage series; removal ~92%; qe calculated from % removal.
P029 | Methylene Blue | baobab husk activated carbon BHC | 1412.4 | 0.66 | 6.42 | 69.7 | 3.09 | 26.59 | 0.62 | 300 | 6.5 | 2 | 120 | 303.15 |  | 141 | calculated | Graph-read; adsorbent-dosage series; removal ~94%; qe calculated from % removal.
P029 | Methylene Blue | M. oleifera husk activated carbon MHC | 1902.3 | 0.88 | 6.58 | 73.39 | 4.16 | 21.75 | 0.71 | 300 | 2 | 0.5 | 120 | 303.15 |  | 390 | graph | Graph-read; qe vs pH; both axes linear; read to ~5% of gridline interval.
P029 | Methylene Blue | M. oleifera husk activated carbon MHC | 1902.3 | 0.88 | 6.58 | 73.39 | 4.16 | 21.75 | 0.71 | 300 | 3 | 0.5 | 120 | 303.15 |  | 415 | graph | Graph-read; qe vs pH; both axes linear; read to ~5% of gridline interval.
P029 | Methylene Blue | M. oleifera husk activated carbon MHC | 1902.3 | 0.88 | 6.58 | 73.39 | 4.16 | 21.75 | 0.71 | 300 | 4 | 0.5 | 120 | 303.15 |  | 425 | graph | Graph-read; qe vs pH; both axes linear; read to ~5% of gridline interval.
P029 | Methylene Blue | M. oleifera husk activated carbon MHC | 1902.3 | 0.88 | 6.58 | 73.39 | 4.16 | 21.75 | 0.71 | 300 | 5 | 0.5 | 120 | 303.15 |  | 435 | graph | Graph-read; qe vs pH; both axes linear; read to ~5% of gridline interval.
P029 | Methylene Blue | M. oleifera husk activated carbon MHC | 1902.3 | 0.88 | 6.58 | 73.39 | 4.16 | 21.75 | 0.71 | 300 | 6 | 0.5 | 120 | 303.15 |  | 440 | graph | Graph-read; qe vs pH; both axes linear; read to ~5% of gridline interval.
P029 | Methylene Blue | M. oleifera husk activated carbon MHC | 1902.3 | 0.88 | 6.58 | 73.39 | 4.16 | 21.75 | 0.71 | 300 | 7 | 0.5 | 120 | 303.15 |  | 430 | graph | Graph-read; qe vs pH; both axes linear; read to ~5% of gridline interval.
P029 | Methylene Blue | M. oleifera husk activated carbon MHC | 1902.3 | 0.88 | 6.58 | 73.39 | 4.16 | 21.75 | 0.71 | 300 | 8 | 0.5 | 120 | 303.15 |  | 430 | graph | Graph-read; qe vs pH; both axes linear; read to ~5% of gridline interval.
P029 | Methylene Blue | M. oleifera husk activated carbon MHC | 1902.3 | 0.88 | 6.58 | 73.39 | 4.16 | 21.75 | 0.71 | 300 | 9 | 0.5 | 120 | 303.15 |  | 425 | graph | Graph-read; qe vs pH; both axes linear; read to ~5% of gridline interval.
P029 | Methylene Blue | M. oleifera husk activated carbon MHC | 1902.3 | 0.88 | 6.58 | 73.39 | 4.16 | 21.75 | 0.71 | 300 | 10 | 0.5 | 120 | 303.15 |  | 420 | graph | Graph-read; qe vs pH; both axes linear; read to ~5% of gridline interval.
P029 | Methylene Blue | sesame husk activated carbon SHC | 1115.9 | 0.56 | 6.47 | 54.79 | 2.84 | 41.62 | 0.76 | 300 | 2 | 0.5 | 120 | 303.15 |  | 385 | graph | Graph-read; qe vs pH; both axes linear; read to ~5% of gridline interval.
P029 | Methylene Blue | sesame husk activated carbon SHC | 1115.9 | 0.56 | 6.47 | 54.79 | 2.84 | 41.62 | 0.76 | 300 | 3 | 0.5 | 120 | 303.15 |  | 385 | graph | Graph-read; qe vs pH; both axes linear; read to ~5% of gridline interval.
P029 | Methylene Blue | sesame husk activated carbon SHC | 1115.9 | 0.56 | 6.47 | 54.79 | 2.84 | 41.62 | 0.76 | 300 | 4 | 0.5 | 120 | 303.15 |  | 390 | graph | Graph-read; qe vs pH; both axes linear; read to ~5% of gridline interval.
P029 | Methylene Blue | sesame husk activated carbon SHC | 1115.9 | 0.56 | 6.47 | 54.79 | 2.84 | 41.62 | 0.76 | 300 | 5 | 0.5 | 120 | 303.15 |  | 395 | graph | Graph-read; qe vs pH; both axes linear; read to ~5% of gridline interval.
P029 | Methylene Blue | sesame husk activated carbon SHC | 1115.9 | 0.56 | 6.47 | 54.79 | 2.84 | 41.62 | 0.76 | 300 | 6 | 0.5 | 120 | 303.15 |  | 405 | graph | Graph-read; qe vs pH; both axes linear; read to ~5% of gridline interval.
P029 | Methylene Blue | sesame husk activated carbon SHC | 1115.9 | 0.56 | 6.47 | 54.79 | 2.84 | 41.62 | 0.76 | 300 | 7 | 0.5 | 120 | 303.15 |  | 410 | graph | Graph-read; qe vs pH; both axes linear; read to ~5% of gridline interval.
P029 | Methylene Blue | sesame husk activated carbon SHC | 1115.9 | 0.56 | 6.47 | 54.79 | 2.84 | 41.62 | 0.76 | 300 | 8 | 0.5 | 120 | 303.15 |  | 400 | graph | Graph-read; qe vs pH; both axes linear; read to ~5% of gridline interval.
P029 | Methylene Blue | sesame husk activated carbon SHC | 1115.9 | 0.56 | 6.47 | 54.79 | 2.84 | 41.62 | 0.76 | 300 | 9 | 0.5 | 120 | 303.15 |  | 390 | graph | Graph-read; qe vs pH; both axes linear; read to ~5% of gridline interval.
P029 | Methylene Blue | sesame husk activated carbon SHC | 1115.9 | 0.56 | 6.47 | 54.79 | 2.84 | 41.62 | 0.76 | 300 | 10 | 0.5 | 120 | 303.15 |  | 385 | graph | Graph-read; qe vs pH; both axes linear; read to ~5% of gridline interval.
P029 | Methylene Blue | baobab husk activated carbon BHC | 1412.4 | 0.66 | 6.42 | 69.7 | 3.09 | 26.59 | 0.62 | 300 | 2 | 0.5 | 120 | 303.15 |  | 410 | graph | Graph-read; qe vs pH; both axes linear; read to ~5% of gridline interval.
P029 | Methylene Blue | baobab husk activated carbon BHC | 1412.4 | 0.66 | 6.42 | 69.7 | 3.09 | 26.59 | 0.62 | 300 | 3 | 0.5 | 120 | 303.15 |  | 425 | graph | Graph-read; qe vs pH; both axes linear; read to ~5% of gridline interval.
P029 | Methylene Blue | baobab husk activated carbon BHC | 1412.4 | 0.66 | 6.42 | 69.7 | 3.09 | 26.59 | 0.62 | 300 | 4 | 0.5 | 120 | 303.15 |  | 435 | graph | Graph-read; qe vs pH; both axes linear; read to ~5% of gridline interval.
P029 | Methylene Blue | baobab husk activated carbon BHC | 1412.4 | 0.66 | 6.42 | 69.7 | 3.09 | 26.59 | 0.62 | 300 | 5 | 0.5 | 120 | 303.15 |  | 450 | graph | Graph-read; qe vs pH; both axes linear; read to ~5% of gridline interval.
P029 | Methylene Blue | baobab husk activated carbon BHC | 1412.4 | 0.66 | 6.42 | 69.7 | 3.09 | 26.59 | 0.62 | 300 | 6 | 0.5 | 120 | 303.15 |  | 455 | graph | Graph-read; qe vs pH; both axes linear; read to ~5% of gridline interval.
P029 | Methylene Blue | baobab husk activated carbon BHC | 1412.4 | 0.66 | 6.42 | 69.7 | 3.09 | 26.59 | 0.62 | 300 | 7 | 0.5 | 120 | 303.15 |  | 450 | graph | Graph-read; qe vs pH; both axes linear; read to ~5% of gridline interval.
P029 | Methylene Blue | baobab husk activated carbon BHC | 1412.4 | 0.66 | 6.42 | 69.7 | 3.09 | 26.59 | 0.62 | 300 | 8 | 0.5 | 120 | 303.15 |  | 445 | graph | Graph-read; qe vs pH; both axes linear; read to ~5% of gridline interval.
P029 | Methylene Blue | baobab husk activated carbon BHC | 1412.4 | 0.66 | 6.42 | 69.7 | 3.09 | 26.59 | 0.62 | 300 | 9 | 0.5 | 120 | 303.15 |  | 440 | graph | Graph-read; qe vs pH; both axes linear; read to ~5% of gridline interval.
P029 | Methylene Blue | baobab husk activated carbon BHC | 1412.4 | 0.66 | 6.42 | 69.7 | 3.09 | 26.59 | 0.62 | 300 | 10 | 0.5 | 120 | 303.15 |  | 425 | graph | Graph-read; qe vs pH; both axes linear; read to ~5% of gridline interval.
P029 | Methylene Blue | M. oleifera husk activated carbon MHC | 1902.3 | 0.88 | 6.58 | 73.39 | 4.16 | 21.75 | 0.71 | 325 | 6.5 | 0.5 | 120 | 303.15 |  | 838.42 | text | Langmuir qm fitted value; C0=325 is mean of stated 50–600 mg/L range; modeled value, not raw point.
P029 | Methylene Blue | sesame husk activated carbon SHC | 1115.9 | 0.56 | 6.47 | 54.79 | 2.84 | 41.62 | 0.76 | 325 | 6.5 | 0.5 | 120 | 303.15 |  | 855.96 | text | Langmuir qm fitted value; C0=325 is mean of stated 50–600 mg/L range; modeled value, not raw point.
P029 | Methylene Blue | baobab husk activated carbon BHC | 1412.4 | 0.66 | 6.42 | 69.7 | 3.09 | 26.59 | 0.62 | 325 | 6.5 | 0.5 | 120 | 303.15 |  | 826.28 | text | Langmuir qm fitted value; C0=325 is mean of stated 50–600 mg/L range; modeled value, not raw point.
P029 | Methylene Blue | M. oleifera husk activated carbon MHC | 1902.3 | 0.88 | 6.58 | 73.39 | 4.16 | 21.75 | 0.71 | 300 | 6.5 | 0.5 | 120 | 303.15 |  | 509.47 | table | Pseudo-second-order fitted qe from Table 3; single-MB kinetic series, equilibrium established at 120 min.
P029 | Methylene Blue | sesame husk activated carbon SHC | 1115.9 | 0.56 | 6.47 | 54.79 | 2.84 | 41.62 | 0.76 | 300 | 6.5 | 0.5 | 120 | 303.15 |  | 458.9 | table | Pseudo-second-order fitted qe from Table 3; single-MB kinetic series, equilibrium established at 120 min.
P029 | Methylene Blue | baobab husk activated carbon BHC | 1412.4 | 0.66 | 6.42 | 69.7 | 3.09 | 26.59 | 0.62 | 300 | 6.5 | 0.5 | 120 | 303.15 |  | 478.36 | table | Pseudo-second-order fitted qe from Table 3; single-MB kinetic series, equilibrium established at 120 min.
P033 | Methylene Blue | fennel seed FS5, Na2CO3-activated | 117 | 0.133 | 7.79 |  |  |  |  | 20 | 6.3 | 0.4 | 180 |  |  | 25 | table | Experimental q_e from kinetic-model table; condition: 20 mg/L MB, 20 mg adsorbent in 50 mL = 0.4 g/L, pH 6.3; equilibrium approximately 3 h. Temperature not explicitly stated for this kinetic experiment.
P033 | Methylene Blue | caraway seed CS5, Na2CO3-activated | 146 | 0.171 | 7.68 |  |  |  |  | 20 | 6.3 | 0.4 | 180 |  |  | 23 | table | Experimental q_e from kinetic-model table; condition: 20 mg/L MB, 20 mg adsorbent in 50 mL = 0.4 g/L, pH 6.3; equilibrium approximately 3 h. Temperature not explicitly stated for this kinetic experiment.
P033 | Methylene Blue | fennel seed FS6, Na2CO3-activated | 154 | 0.158 | 7.33 |  |  |  |  | 20 | 6.3 | 0.4 | 180 |  |  | 32 | table | Experimental q_e from kinetic-model table; condition: 20 mg/L MB, 20 mg adsorbent in 50 mL = 0.4 g/L, pH 6.3; equilibrium approximately 3 h. Temperature not explicitly stated for this kinetic experiment.
P033 | Methylene Blue | caraway seed CS6, Na2CO3-activated | 109 | 0.133 | 6.98 |  |  |  |  | 20 | 6.3 | 0.4 | 180 |  |  | 17 | table | Experimental q_e from kinetic-model table; condition: 20 mg/L MB, 20 mg adsorbent in 50 mL = 0.4 g/L, pH 6.3; equilibrium approximately 3 h. Temperature not explicitly stated for this kinetic experiment.
P034 | Congo Red | Spathodea campanulata flowers, H3PO4-activated SCAC | 986.41 | 0.8797 | 7.2 |  |  |  |  | 50 | 7 | 0.5 | 180 | 303 |  | 46.67 | text | Experimental q_e,exp reported explicitly. Optimal subsequent adsorption conditions: native CR pH 7.0, 0.5 g/L dose, 303 K, equilibrium at 180 min.
P036 | Congo Red | date pits, H3PO4-activated DP-AC | 946.68 | 0.46 | 5.5 |  |  |  |  | 80 | 2 | 2 | 120 |  |  | 80 | graph | Graph-read from Fig. 8; pH-series condition explicitly states C0=80 mg/L, dose=2 g/L and contact time=120 min. q_e at pH 2 read to approximately nearest 2–3 mg/g from plotted marker; temperature not explicitly stated for this series.
P036 | Congo Red | date pits, H3PO4-activated DP-AC | 946.68 | 0.46 | 5.5 |  |  |  |  | 80 | 4 | 2 | 120 |  |  | 55 | graph | Graph-read from Fig. 8; same fixed C0/dose/time conditions; q_e approximately 55 mg/g.
P036 | Congo Red | date pits, H3PO4-activated DP-AC | 946.68 | 0.46 | 5.5 |  |  |  |  | 80 | 6 | 2 | 120 |  |  | 49 | graph | Graph-read from Fig. 8; same fixed C0/dose/time conditions; q_e approximately 49 mg/g.
P036 | Congo Red | date pits, H3PO4-activated DP-AC | 946.68 | 0.46 | 5.5 |  |  |  |  | 80 | 8 | 2 | 120 |  |  | 55 | graph | Graph-read from Fig. 8; same fixed C0/dose/time conditions; q_e approximately 55 mg/g.
P036 | Congo Red | date pits, H3PO4-activated DP-AC | 946.68 | 0.46 | 5.5 |  |  |  |  | 80 | 10 | 2 | 120 |  |  | 41 | graph | Graph-read from Fig. 8; same fixed C0/dose/time conditions; q_e approximately 41 mg/g.
P036 | Congo Red | date pits, H3PO4-activated DP-AC | 946.68 | 0.46 | 5.5 |  |  |  |  | 80 | 12 | 2 | 120 |  |  | 40 | graph | Graph-read from Fig. 8; same fixed C0/dose/time conditions; q_e approximately 40 mg/g.
P037 | Congo Red | coal-based KJA/Ti activated carbon | 679 | 0.505 | 10.2 |  |  |  |  | 50 | 8.05 | 2 | 5760 | 298.15 |  | 45 | table | Experimental q_e,exp from Table 3. Original solution pH reported as 7.8–8.3; mean 8.05 used as instructed. Equilibrium experiment used 0.2 g AC in 100 mL for 2 days.
P037 | Congo Red | coal-based KJA/S/CaFe activated carbon | 475 | 0.525 | 11.35 |  |  |  |  | 50 | 8.05 | 2 | 5760 | 298.15 |  | 47 | table | Experimental q_e,exp from Table 3. pH 7.8–8.3; mean 8.05 used. Equilibrium experiment used 0.2 g AC in 100 mL for 2 days.
P037 | Congo Red | coal-based KJA/N/CaFe activated carbon | 331 | 0.52 | 11.96 |  |  |  |  | 50 | 8.05 | 2 | 5760 | 298.15 |  | 48 | table | Experimental q_e,exp from Table 3. pH 7.8–8.3; mean 8.05 used. Equilibrium experiment used 0.2 g AC in 100 mL for 2 days.
P037 | Congo Red | coal-based SA/N/CaFe activated carbon | 370 | 0.582 | 12.2 |  |  |  |  | 50 | 8.05 | 2 | 5760 | 298.15 |  | 53 | table | Experimental q_e,exp from Table 3. pH 7.8–8.3; mean 8.05 used. Equilibrium experiment used 0.2 g AC in 100 mL for 2 days.
P039 | Congo Red | edamame shell KOH-activated AC | 2653.382 | 1.324 | 4 |  |  |  |  | 200 | 7 | 0.0667 | 300 | 298.15 |  | 1500.435 | table | Pseudo-second-order fitted q_e from Table 4; no cation. Dose converted from 10 mg AC in 150 mL solution. Contact time 5 h. Cation concentration = 0 mM.
P039 | Congo Red | edamame shell KOH-activated AC | 2653.382 | 1.324 | 4 |  |  |  |  | 200 | 7 | 0.0667 | 300 | 298.15 |  | 2262.927 | table | Pseudo-second-order fitted q_e from Table 4; 30 mM Ca2+ added. Dose converted from 10 mg/150 mL.
P039 | Congo Red | edamame shell KOH-activated AC | 2653.382 | 1.324 | 4 |  |  |  |  | 200 | 7 | 0.0667 | 300 | 298.15 |  | 1809.654 | table | Pseudo-second-order fitted q_e from Table 4; 30 mM Na+ added. Dose converted from 10 mg/150 mL.
P039 | Congo Red | edamame shell KOH-activated AC | 2653.382 | 1.324 | 4 |  |  |  |  | 200 | 7 | 0.0667 | 300 | 298.15 |  | 1626.638 | table | Pseudo-second-order fitted q_e from Table 4; 30 mM K+ added. Dose converted from 10 mg/150 mL.
P039 | Congo Red | edamame shell KOH-activated AC | 2653.382 | 1.324 | 4 |  |  |  |  | 200 | 7 | 0.0667 | 300 | 298.15 |  | 1358.701 | table | Pseudo-second-order fitted q_e from Table 4; 30 mM NH4+ added. Dose converted from 10 mg/150 mL.