## Sheet1
BET_m2g | pore_vol_cm3g | pH_pzc | C_pct | H_pct | O_pct | N_pct | C0_mgL | pH | dose_gL | contact_time_min | temp_K | Ce_mgL | qe_mgg
685 | 0.3 | [5 empty] | 67.1 | 6.2 | 1 | 1440 | 298.15 | 23.9 | 43.2
685 | 0.3 | [5 empty] | 101.5 | 6.2 | 1 | 1440 | 298.15 | 42.7 | 58.8
685 | 0.3 | [5 empty] | 128.4 | 6.2 | 1 | 1440 | 298.15 | 66 | 62.4
685 | 0.3 | [5 empty] | 141.8 | 6.2 | 1 | 1440 | 298.15 | 74.5 | 67.3
685 | 0.3 | [5 empty] | 224 | 6.2 | 1 | 1440 | 298.15 | 156.7 | 67.3
685 | 0.3 | [5 empty] | 335.1 | 6.2 | 1 | 1440 | 298.15 | 258.6 | 76.5
685 | 0.3 | [5 empty] | 430.8 | 6.2 | 1 | 1440 | 298.15 | 339.1 | 91.7
831 | 0.38 | [5 empty] | 67 | 6.2 | 1 | 1440 | 298.15 | 23.8 | 43.2
831 | 0.38 | [5 empty] | 101.4 | 6.2 | 1 | 1440 | 298.15 | 23.8 | 77.6
831 | 0.38 | [5 empty] | 128.3 | 6.2 | 1 | 1440 | 298.15 | 29.8 | 98.5
831 | 0.38 | [5 empty] | 142 | 6.2 | 1 | 1440 | 298.15 | 38.9 | 103.1
831 | 0.38 | [5 empty] | 242.3 | 6.2 | 1 | 1440 | 298.15 | 110.5 | 131.8
831 | 0.38 | [5 empty] | 344.9 | 6.2 | 1 | 1440 | 298.15 | 186.5 | 158.4
831 | 0.38 | [5 empty] | 483.2 | 6.2 | 1 | 1440 | 298.15 | 318.8 | 164.4
1069 | 0.52 | [5 empty] | 59.8 | 6.2 | 1 | 1440 | 298.15 | 23.8 | 36
1069 | 0.52 | [5 empty] | 69.3 | 6.2 | 1 | 1440 | 298.15 | 24 | 45.3
1069 | 0.52 | [5 empty] | 98.3 | 6.2 | 1 | 1440 | 298.15 | 24.3 | 74
1069 | 0.52 | [5 empty] | 146 | 6.2 | 1 | 1440 | 298.15 | 26.4 | 119.6
1069 | 0.52 | [5 empty] | 242 | 6.2 | 1 | 1440 | 298.15 | 85.9 | 156.1
1069 | 0.52 | [5 empty] | 280.1 | 6.2 | 1 | 1440 | 298.15 | 117.6 | 162.5
1069 | 0.52 | [5 empty] | 337.5 | 6.2 | 1 | 1440 | 298.15 | 157.3 | 180.2
1069 | 0.52 | [5 empty] | 418.1 | 6.2 | 1 | 1440 | 298.15 | 233.3 | 184.8
1669 | 0.91 | [5 empty] | 64.5 | 6.2 | 1 | 1440 | 298.15 | 23.8 | 40.7
1669 | 0.91 | [5 empty] | 99.2 | 6.2 | 1 | 1440 | 298.15 | 23.8 | 75.4
1669 | 0.91 | [5 empty] | 125.7 | 6.2 | 1 | 1440 | 298.15 | 23.8 | 101.9
1669 | 0.91 | [5 empty] | 237.3 | 6.2 | 1 | 1440 | 298.15 | 23.8 | 213.5
1669 | 0.91 | [5 empty] | 524.9 | 6.2 | 1 | 1440 | 298.15 | 158.1 | 366.8
1669 | 0.91 | [5 empty] | 716.4 | 6.2 | 1 | 1440 | 298.15 | 281.9 | 434.5
1669 | 0.91 | [5 empty] | 1003.6 | 6.2 | 1 | 1440 | 298.15 | 494.5 | 509.1
348.0017 | 0.153518 | 6.03 | 82.08 |  | 15.09 |  | 54.91 | 7 | 2.5 | 90 | 298 |  | 20.89
348.0017 | 0.153518 | 6.03 | 82.08 |  | 15.09 |  | 84.65 | 7 | 2.5 | 90 | 298 |  | 30.57
348.0017 | 0.153518 | 6.03 | 82.08 |  | 15.09 |  | 112.4 | 7 | 2.5 | 90 | 298 |  | 32.6
339.6 | 0.16 | 7.7 | 90.48 |  | 3.81 | 2.24 | 600 |  | 2 |  | 298 | 316.6 | 141.7
339.6 | 0.16 | 7.7 | 90.48 |  | 3.81 | 2.24 | 600 |  | 2 |  | 303 | 310.16 | 144.92
339.6 | 0.16 | 7.7 | 90.48 |  | 3.81 | 2.24 | 600 |  | 2 |  | 308 | 302.08 | 148.96
358.4 | 0.179 | 7.5 |  |  |  |  | 600 |  | 2 |  | 298 | 300.8 | 149.6
358.4 | 0.179 | 7.5 |  |  |  |  | 600 |  | 2 |  | 303 | 291.92 | 154.04
358.4 | 0.179 | 7.5 |  |  |  |  | 600 |  | 2 |  | 308 | 285.28 | 157.36
594 | 0.356 | 8.4 | 73.03 |  | 11.28 | 1.22 | 600 |  | 2 |  | 298 | 304.2 | 147.9
594 | 0.356 | 8.4 | 73.03 |  | 11.28 | 1.22 | 600 |  | 2 |  | 303 | 246.4 | 176.8
594 | 0.356 | 8.4 | 73.03 |  | 11.28 | 1.22 | 600 |  | 2 |  | 308 | 241.84 | 179.08
600.4 | 0.38 | 7.6 | 83.89 |  | 6.13 | 1.92 | 600 |  | 2 |  | 298 | 303.7 | 148.15
600.4 | 0.38 | 7.6 | 83.89 |  | 6.13 | 1.92 | 600 |  | 2 |  | 303 | 232.74 | 183.63
600.4 | 0.38 | 7.6 | 83.89 |  | 6.13 | 1.92 | 600 |  | 2 |  | 308 | 222.26 | 188.87
346.7 | 0.157 | 8.4 | 86.57 |  | 7.08 | 2.69 | 600 |  | 2 |  | 298 | 315.6 | 142.2
346.7 | 0.157 | 8.4 | 86.57 |  | 7.08 | 2.69 | 600 |  | 2 |  | 303 | 304.54 | 147.73
346.7 | 0.157 | 8.4 | 86.57 |  | 7.08 | 2.69 | 600 |  | 2 |  | 308 | 292.14 | 153.93
393.9 | 0.197 | 7.6 |  |  |  |  | 600 |  | 2 |  | 298 | 309.2 | 145.4
393.9 | 0.197 | 7.6 |  |  |  |  | 600 |  | 2 |  | 303 | 291.16 | 154.42
393.9 | 0.197 | 7.6 |  |  |  |  | 600 |  | 2 |  | 308 | 286.14 | 156.93
1530 | 0.7826 | 6.3 |  |  |  |  | 150 | 7.5 | 1 |  | 298.15 | 0.1 | 149.9
1530 | 0.7826 | 6.3 |  |  |  |  | 200 | 7.5 | 1 |  | 298.15 | 0.3 | 199.7
1530 | 0.7826 | 6.3 |  |  |  |  | 250 | 7.5 | 1 |  | 298.15 | 1.2 | 248.8
518.9 | 0.271 | [5 empty] | 100 |  | 1 | 100 | 300.15 | 79.4 | 20.6
678.8 | 0.342 | [5 empty] | 100 |  | 1 | 100 | 300.15 | 54.5 | 45.5
630 | 0.31 | [5 empty] | 100 |  | 1 | 100 | 300.15 | 62.5 | 37.5
790 | 0.31 | [5 empty] | 100 |  | 1 | 100 | 300.15 | 8.5 | 91.5
742 | 0.322 | [5 empty] | 100 |  | 1 | 100 | 300.15 | 16 | 84
932 | 0.437 | 8.77 |  |  |  |  | 75 | 4.5 | 0.534 | 2880 | 308.15 | 39.2 | 67.1
932 | 0.437 | 8.77 |  |  |  |  | 175 | 4.5 | 0.587 | 2880 | 308.15 | 81.4 | 159.5
932 | 0.437 | 8.77 |  |  |  |  | 275 | 4.5 | 0.574 | 2880 | 308.15 | 131.8 | 249.4
932 | 0.437 | 8.77 |  |  |  |  | 375 | 4.5 | 0.572 | 2880 | 308.15 | 201.6 | 303.1
926 | 0.442 | 8.81 |  |  |  |  | 75 | 4.5 | 0.596 | 2880 | 308.15 | 21.3 | 90.1
926 | 0.442 | 8.81 |  |  |  |  | 175 | 4.5 | 0.623 | 2880 | 308.15 | 45.2 | 208.2
926 | 0.442 | 8.81 |  |  |  |  | 275 | 4.5 | 0.629 | 2880 | 308.15 | 102.7 | 274
926 | 0.442 | 8.81 |  |  |  |  | 375 | 4.5 | 0.592 | 2880 | 308.15 | 170.9 | 345
926 | 0.442 | 8.81 |  |  |  |  | 475 | 4.5 | 0.612 | 2880 | 308.15 | 253.5 | 362
1140 | 0.587 | 9.48 |  |  |  |  | 75 | 4.5 | 0.626 | 2880 | 308.15 | 13.1 | 98.9
1140 | 0.587 | 9.48 |  |  |  |  | 150 | 4.5 | 0.549 | 2880 | 308.15 | 19.5 | 237.9
1140 | 0.587 | 9.48 |  |  |  |  | 250 | 4.5 | 0.581 | 2880 | 308.15 | 49.1 | 345.6
1140 | 0.587 | 9.48 |  |  |  |  | 350 | 4.5 | 0.593 | 2880 | 308.15 | 85.2 | 446.2
1140 | 0.587 | 9.48 |  |  |  |  | 375 | 4.5 | 0.603 | 2880 | 308.15 | 108.8 | 441.1
1140 | 0.587 | 9.48 |  |  |  |  | 500 | 4.5 | 0.578 | 2880 | 308.15 | 180.8 | 552.1
980 | 0.48 | 9.36 |  |  |  |  | 50 | 4.5 | 0.582 | 2880 | 308.15 | 25.9 | 41.4
980 | 0.48 | 9.36 |  |  |  |  | 150 | 4.5 | 0.592 | 2880 | 308.15 | 55 | 160.4
980 | 0.48 | 9.36 |  |  |  |  | 275 | 4.5 | 0.599 | 2880 | 308.15 | 141 | 223.7
980 | 0.48 | 9.36 |  |  |  |  | 400 | 4.5 | 0.606 | 2880 | 308.15 | 219.7 | 297.6
1271 | 0.736 | 9.54 |  |  |  |  | 125 | 4.5 | 0.545 | 2880 | 308.15 | 18.4 | 195.6
1271 | 0.736 | 9.54 |  |  |  |  | 225 | 4.5 | 0.616 | 2880 | 308.15 | 34.8 | 309
1271 | 0.736 | 9.54 |  |  |  |  | 350 | 4.5 | 0.629 | 2880 | 308.15 | 80.8 | 427.9
1271 | 0.736 | 9.54 |  |  |  |  | 375 | 4.5 | 0.598 | 2880 | 308.15 | 105.3 | 451.2
1271 | 0.736 | 9.54 |  |  |  |  | 500 | 4.5 | 0.534 | 2880 | 308.15 | 201.1 | 559.6
1773 | 1.074 | 9.94 |  |  |  |  | 50 | 4.5 | 0.776 | 2880 | 308.15 | 1.9 | 62
1773 | 1.074 | 9.94 |  |  |  |  | 125 | 4.5 | 0.567 | 2880 | 308.15 | 6.1 | 209.6
1773 | 1.074 | 9.94 |  |  |  |  | 225 | 4.5 | 0.619 | 2880 | 308.15 | 9 | 349.2
1773 | 1.074 | 9.94 |  |  |  |  | 325 | 4.5 | 0.622 | 2880 | 308.15 | 28 | 477.6
1773 | 1.074 | 9.94 |  |  |  |  | 375 | 4.5 | 0.582 | 2880 | 308.15 | 48.9 | 560.6
1773 | 1.074 | 9.94 |  |  |  |  | 500 | 4.5 | 0.531 | 2880 | 308.15 | 98.2 | 756
1140 | 0.587 | 9.48 |  |  |  |  | 500 | 4.5 | 0.371 | 2880 | 308.15 | 282.2 | 587.8
1773 | 1.074 | 9.94 |  |  |  |  | 500 | 4.5 | 0.362 | 2880 | 308.15 | 173.9 | 899.9
1246 | 0.5441 | [5 empty] | 102.31 | 7 | 0.3 |  | 298.15 | 30.1 | 240.7
1246 | 0.5441 | [5 empty] | 192.64 | 7 | 0.3 |  | 298.15 | 79.9 | 375.8
1246 | 0.5441 | [5 empty] | 282.66 | 7 | 0.3 |  | 298.15 | 138.3 | 481.2
1246 | 0.5441 | [5 empty] | 379.01 | 7 | 0.3 |  | 298.15 | 214.1 | 549.7
1246 | 0.5441 | [5 empty] | 463.72 | 7 | 0.3 |  | 298.15 | 292 | 572.4
1246 | 0.5441 | [5 empty] | 521.74 | 7 | 0.3 |  | 298.15 | 349.3 | 574.8
1246 | 0.5441 | [5 empty] | 94.6 | 7 | 0.5 |  | 298.15 | 21 | 147.2
1246 | 0.5441 | [5 empty] | 197.15 | 7 | 0.5 |  | 298.15 | 61 | 272.3
1246 | 0.5441 | [5 empty] | 293.75 | 7 | 0.5 |  | 298.15 | 109.8 | 367.9
1246 | 0.5441 | [5 empty] | 392.4 | 7 | 0.5 |  | 298.15 | 179.3 | 426.2
1246 | 0.5441 | [5 empty] | 488.95 | 7 | 0.5 |  | 298.15 | 262.9 | 452.1
1246 | 0.5441 | [5 empty] | 576.65 | 7 | 0.5 |  | 298.15 | 353.7 | 445.9
1246 | 0.5441 | [5 empty] | 96.47 | 7 | 0.7 |  | 298.15 | 12.4 | 120.1
1246 | 0.5441 | [5 empty] | 211.31 | 7 | 0.7 |  | 298.15 | 43.8 | 239.3
1246 | 0.5441 | [5 empty] | 319.14 | 7 | 0.7 |  | 298.15 | 91.5 | 325.2
1246 | 0.5441 | [5 empty] | 421.73 | 7 | 0.7 |  | 298.15 | 158.6 | 375.9
1246 | 0.5441 | [5 empty] | 518.15 | 7 | 0.7 |  | 298.15 | 243.4 | 392.5
1246 | 0.5441 | [5 empty] | 556.9 | 7 | 0.7 |  | 298.15 | 291.6 | 379
1246 | 0.5441 | [5 empty] | 100 | 7 | 0.3 | 120 | 298.15 | 27.47 | 241.76
1246 | 0.5441 | [5 empty] | 400 | 7 | 0.3 | 120 | 298.15 | 235.69 | 547.71
1246 | 0.5441 | [5 empty] | 700 | 7 | 0.3 | 120 | 298.15 | 528.57 | 571.42
808 | 0.37 | 5.6 | [9 empty] | 5.2 | 10.9
808 | 0.37 | 5.6 | [9 empty] | 11.9 | 15.8
808 | 0.37 | 5.6 | [9 empty] | 21.5 | 19
808 | 0.37 | 5.6 | [9 empty] | 30.9 | 21.5
808 | 0.37 | 5.6 | [9 empty] | 39.3 | 24.3
724 | 0.66 | 5.15 | [9 empty] | 5.3 | 16.4
724 | 0.66 | 5.15 | [9 empty] | 11.6 | 24.5
724 | 0.66 | 5.15 | [9 empty] | 17.7 | 27.3
724 | 0.66 | 5.15 | [9 empty] | 29.4 | 30.6
749 | 0.68 | 4.96 | [9 empty] | 5.3 | 27.3
749 | 0.68 | 4.96 | [9 empty] | 6.6 | 35.9
749 | 0.68 | 4.96 | [9 empty] | 13.1 | 40.7
749 | 0.68 | 4.96 | [9 empty] | 20.3 | 40.7
749 | 0.68 | 4.96 | [9 empty] | 29.3 | 43.5
731 | 0.78 | 5.38 | [9 empty] | 3.9 | 13.2
731 | 0.78 | 5.38 | [9 empty] | 10.3 | 19.4
731 | 0.78 | 5.38 | [9 empty] | 18.5 | 25.2
731 | 0.78 | 5.38 | [9 empty] | 27.3 | 26.5
731 | 0.78 | 5.38 | [9 empty] | 35.8 | 27.5
1530 | 0.7826 | 6.3 |  |  |  |  | 150 | 7.5 | 1 |  | 298.15 | 0.1 | 149.9
1530 | 0.7826 | 6.3 |  |  |  |  | 200 | 7.5 | 1 |  | 298.15 | 0.3 | 199.7
1530 | 0.7826 | 6.3 |  |  |  |  | 250 | 7.5 | 1 |  | 298.15 | 1.2 | 248.8
1902.3 | 0.88 | 6.58 | 73.39 | 4.16 | 21.75 | 0.71 | 50 | 6–7 | 0.5 | 120 | 303.15 | 3.4 | 94.7
1902.3 | 0.88 | 6.58 | 73.39 | 4.16 | 21.75 | 0.71 | 100 | 6–7 | 0.5 | 120 | 303.15 | 9.4 | 184
1902.3 | 0.88 | 6.58 | 73.39 | 4.16 | 21.75 | 0.71 | 150 | 6–7 | 0.5 | 120 | 303.15 | 13.8 | 274.7
1902.3 | 0.88 | 6.58 | 73.39 | 4.16 | 21.75 | 0.71 | 200 | 6–7 | 0.5 | 120 | 303.15 | 21.2 | 360
1902.3 | 0.88 | 6.58 | 73.39 | 4.16 | 21.75 | 0.71 | 300 | 6–7 | 0.5 | 120 | 303.15 | 38 | 525.3
1902.3 | 0.88 | 6.58 | 73.39 | 4.16 | 21.75 | 0.71 | 400 | 6–7 | 0.5 | 120 | 303.15 | 106.3 | 589.3
1902.3 | 0.88 | 6.58 | 73.39 | 4.16 | 21.75 | 0.71 | 600 | 6–7 | 0.5 | 120 | 303.15 | 201.9 | 794.7
1115.9 | 0.56 | 6.47 | 54.79 | 2.84 | 41.62 | 0.76 | 50 | 6–7 | 0.5 | 120 | 303.15 | 4.2 | 92.6
1115.9 | 0.56 | 6.47 | 54.79 | 2.84 | 41.62 | 0.76 | 100 | 6–7 | 0.5 | 120 | 303.15 | 10.7 | 178.8
1115.9 | 0.56 | 6.47 | 54.79 | 2.84 | 41.62 | 0.76 | 150 | 6–7 | 0.5 | 120 | 303.15 | 19.9 | 259.9
1115.9 | 0.56 | 6.47 | 54.79 | 2.84 | 41.62 | 0.76 | 200 | 6–7 | 0.5 | 120 | 303.15 | 30.2 | 341
1115.9 | 0.56 | 6.47 | 54.79 | 2.84 | 41.62 | 0.76 | 300 | 6–7 | 0.5 | 120 | 303.15 | 64.7 | 470.4
1115.9 | 0.56 | 6.47 | 54.79 | 2.84 | 41.62 | 0.76 | 400 | 6–7 | 0.5 | 120 | 303.15 | 109.8 | 579.4
1115.9 | 0.56 | 6.47 | 54.79 | 2.84 | 41.62 | 0.76 | 600 | 6–7 | 0.5 | 120 | 303.15 | 229.2 | 739.1
1412.4 | 0.66 | 6.42 | 69.7 | 3.09 | 26.59 | 0.62 | 50 | 6–7 | 0.5 | 120 | 303.15 | 3.6 | 93.5
1412.4 | 0.66 | 6.42 | 69.7 | 3.09 | 26.59 | 0.62 | 100 | 6–7 | 0.5 | 120 | 303.15 | 9.8 | 181.8
1412.4 | 0.66 | 6.42 | 69.7 | 3.09 | 26.59 | 0.62 | 150 | 6–7 | 0.5 | 120 | 303.15 | 16.3 | 268.8
1412.4 | 0.66 | 6.42 | 69.7 | 3.09 | 26.59 | 0.62 | 200 | 6–7 | 0.5 | 120 | 303.15 | 27.1 | 346.8
1412.4 | 0.66 | 6.42 | 69.7 | 3.09 | 26.59 | 0.62 | 300 | 6–7 | 0.5 | 120 | 303.15 | 49.3 | 502.6
1412.4 | 0.66 | 6.42 | 69.7 | 3.09 | 26.59 | 0.62 | 400 | 6–7 | 0.5 | 120 | 303.15 | 101.8 | 597.4
1412.4 | 0.66 | 6.42 | 69.7 | 3.09 | 26.59 | 0.62 | 600 | 6–7 | 0.5 | 120 | 303.15 | 231.1 | 736.4
1565 | 0.676 | [9 empty] | 298 | 9.5 | 98.5
1565 | 0.676 | [9 empty] | 298 | 10.2 | 159.7
1565 | 0.676 | [9 empty] | 298 | 23.6 | 195.1
1565 | 0.676 | [9 empty] | 298 | 53.2 | 214.1
1565 | 0.676 | [9 empty] | 298 | 92.7 | 223.8
1565 | 0.676 | [9 empty] | 298 | 154.6 | 234
1565 | 0.676 | [9 empty] | 298 | 201.2 | 238.6
1565 | 0.676 | [9 empty] | 303 | 12.6 | 99.6
1565 | 0.676 | [9 empty] | 303 | 15.6 | 151.7
1565 | 0.676 | [9 empty] | 303 | 30 | 185
1565 | 0.676 | [9 empty] | 303 | 54.2 | 199.6
1565 | 0.676 | [9 empty] | 303 | 92.7 | 209.5
1565 | 0.676 | [9 empty] | 303 | 152.8 | 220
1565 | 0.676 | [9 empty] | 303 | 201.2 | 222.7
1565 | 0.676 | [9 empty] | 313 | 16.8 | 97.7
1565 | 0.676 | [9 empty] | 313 | 20.3 | 146.1
1565 | 0.676 | [9 empty] | 313 | 33.2 | 175.5
1565 | 0.676 | [9 empty] | 313 | 55.6 | 186.5
1565 | 0.676 | [9 empty] | 313 | 91.9 | 196.2
1565 | 0.676 | [9 empty] | 313 | 151.4 | 201
1565 | 0.676 | [9 empty] | 313 | 200.6 | 206.1
282.02 | 0.243 | 7.5 |  |  |  |  | 500 |  | 0.3 | 180 |  |  | 384
67.81 | 0.136 | 7.8 |  |  |  |  | 200 |  | 0.2 | 180 |  |  | 108
282.02 | 0.243 | 7.5 | [6 empty] | 0.3 | 180 | 298.15 |  | 387
67.81 | 0.136 | 7.8 | [6 empty] | 0.2 | 180 | 298.15 |  | 108
282.02 | 0.243 | 7.5 | [6 empty] | 0.3 | 180 | 308.15 |  | 528
67.81 | 0.136 | 7.8 | [6 empty] | 0.2 | 180 | 308.15 |  | 184
282.02 | 0.243 | 7.5 | [6 empty] | 0.3 | 180 | 318.15 |  | 835
67.81 | 0.136 | 7.8 | [6 empty] | 0.2 | 180 | 318.15 |  | 361
282.02 | 0.243 | 7.5 | [6 empty] | 0.3 | 180 | 328.15 |  | 1268
67.81 | 0.136 | 7.8 | [6 empty] | 0.2 | 180 | 328.15 |  | 897
117 | 0.133 | 7.79 |  |  |  |  | 10 |  | 0.4 | 1440 | 295.15 | 0.7 | 22.1
117 | 0.133 | 7.79 |  |  |  |  | 15 |  | 0.4 | 1440 | 295.15 | 5.3 | 24.2
117 | 0.133 | 7.79 |  |  |  |  | 20 |  | 0.4 | 1440 | 295.15 | 10 | 24.8
117 | 0.133 | 7.79 |  |  |  |  | 25 |  | 0.4 | 1440 | 295.15 | 14.4 | 27.2
117 | 0.133 | 7.79 |  |  |  |  | 30 |  | 0.4 | 1440 | 295.15 | 19 | 28
146 | 0.171 | 7.68 |  |  |  |  | 10 |  | 0.4 | 1440 | 295.15 | 0.7 | 21.8
146 | 0.171 | 7.68 |  |  |  |  | 15 |  | 0.4 | 1440 | 295.15 | 5.9 | 22.7
146 | 0.171 | 7.68 |  |  |  |  | 20 |  | 0.4 | 1440 | 295.15 | 10.5 | 22.6
146 | 0.171 | 7.68 |  |  |  |  | 25 |  | 0.4 | 1440 | 295.15 | 14.3 | 24
146 | 0.171 | 7.68 |  |  |  |  | 30 |  | 0.4 | 1440 | 295.15 | 20.4 | 23.6
154 | 0.158 | 7.33 |  |  |  |  | 10 |  | 0.4 | 1440 | 295.15 | 0.4 | 24
154 | 0.158 | 7.33 |  |  |  |  | 15 |  | 0.4 | 1440 | 295.15 | 3.4 | 29.4
154 | 0.158 | 7.33 |  |  |  |  | 20 |  | 0.4 | 1440 | 295.15 | 7.3 | 31.3
154 | 0.158 | 7.33 |  |  |  |  | 25 |  | 0.4 | 1440 | 295.15 | 12.1 | 31.4
154 | 0.158 | 7.33 |  |  |  |  | 30 |  | 0.4 | 1440 | 295.15 | 17.2 | 32.2
109 | 0.133 | 6.98 |  |  |  |  | 5 |  | 0.4 | 1440 | 295.15 | 0.5 | 11.2
109 | 0.133 | 6.98 |  |  |  |  | 10 |  | 0.4 | 1440 | 295.15 | 3.4 | 16.1
109 | 0.133 | 6.98 |  |  |  |  | 15 |  | 0.4 | 1440 | 295.15 | 8.1 | 16.3
109 | 0.133 | 6.98 |  |  |  |  | 20 |  | 0.4 | 1440 | 295.15 | 12.8 | 17
109 | 0.133 | 6.98 |  |  |  |  | 25 |  | 0.4 | 1440 | 295.15 | 17.2 | 18.6
109 | 0.133 | 6.98 |  |  |  |  | 30 |  | 0.4 | 1440 | 295.15 | 22 | 19.2
986.41 | 0.8797 | 7.2 | 78.38 |  | 9.61 | 1.16 | 20 | 7 | 0.5 | 180 | 303.15 | 3.1 | 32.9
986.41 | 0.8797 | 7.2 | 78.38 |  | 9.61 | 1.16 | 30 | 7 | 0.5 | 180 | 303.15 | 7.3 | 45.5
986.41 | 0.8797 | 7.2 | 78.38 |  | 9.61 | 1.16 | 40 | 7 | 0.5 | 180 | 303.15 | 15.8 | 48.2
986.41 | 0.8797 | 7.2 | 78.38 |  | 9.61 | 1.16 | 50 | 7 | 0.5 | 180 | 303.15 | 22.6 | 54.7
986.41 | 0.8797 | 7.2 | 78.38 |  | 9.61 | 1.16 | 60 | 7 | 0.5 | 180 | 303.15 | 32.1 | 54.8
190 | 0.196 | 7.9 | 32.9 | 1.6 | 65.2 | 0.197 |  |  | 1 | 4320 |  |  | 16.9
190 | 0.196 | 7.9 | 32.9 | 1.6 | 65.2 | 0.197 |  |  | 1 | 4320 |  |  | 90.3
907 | 0.45 | 6.25 | 62.3 | 2.17 | 35 | 0.492 |  |  | 1 | 4320 |  |  | 401
907 | 0.45 | 6.25 | 62.3 | 2.17 | 35 | 0.492 |  |  | 1 | 4320 |  |  | 161
1445 | 0.73 | 3.3 | 78.6 | 1.84 | 18.8 | 0.615 |  |  | 1 | 4320 |  |  | 413
1445 | 0.73 | 3.3 | 78.6 | 1.84 | 18.8 | 0.615 |  |  | 1 | 4320 |  |  | 176
344 | 0.169 | 5.3 | [6 empty] | 1 | 4320 |  |  | 130
344 | 0.169 | 5.3 | [6 empty] | 1 | 4320 |  |  | 119
498 | 0.325 | 3.85 | [6 empty] | 1 | 4320 |  |  | 264
498 | 0.325 | 3.85 | [6 empty] | 1 | 4320 |  |  | 214
394 | 0.273 | 6.4 | [6 empty] | 1 | 4320 |  |  | 221
394 | 0.273 | 6.4 | [6 empty] | 1 | 4320 |  |  | 190
946.68 | 0.46 | 5.5 | [6 empty] | 2 | 240 | 328.15 | 0 | 16.5
946.68 | 0.46 | 5.5 | [6 empty] | 2 | 240 | 328.15 | 0.034 | 26.5
946.68 | 0.46 | 5.5 | [6 empty] | 2 | 240 | 328.15 | 0.155 | 54.3
946.68 | 0.46 | 5.5 | [6 empty] | 2 | 240 | 328.15 | 0.155 | 74
946.68 | 0.46 | 5.5 | [6 empty] | 2 | 240 | 328.15 | 0.397 | 95.2
946.68 | 0.46 | 5.5 | [6 empty] | 2 | 240 | 328.15 | 0.6 | 115
946.68 | 0.46 | 5.5 | [6 empty] | 2 | 240 | 308.15 | 0.004 | 7.8
946.68 | 0.46 | 5.5 | [6 empty] | 2 | 240 | 308.15 | 0.182 | 39.7
946.68 | 0.46 | 5.5 | [6 empty] | 2 | 240 | 308.15 | 0.453 | 59.6
946.68 | 0.46 | 5.5 | [6 empty] | 2 | 240 | 308.15 | 0.842 | 80.2
946.68 | 0.46 | 5.5 | [6 empty] | 2 | 240 | 308.15 | 1.01 | 99.7
946.68 | 0.46 | 5.5 | [6 empty] | 2 | 240 | 298.15 | 0 | 9.2
946.68 | 0.46 | 5.5 | [6 empty] | 2 | 240 | 298.15 | 2.18 | 16.1
946.68 | 0.46 | 5.5 | [6 empty] | 2 | 240 | 298.15 | 4.14 | 26
946.68 | 0.46 | 5.5 | [6 empty] | 2 | 240 | 298.15 | 8.1 | 36
946.68 | 0.46 | 5.5 | [6 empty] | 2 | 240 | 298.15 | 16.55 | 50.5
679 | 0.505 | 10.2 |  |  |  |  | 50 | 7.8–8.3 |  | 2880 | 298.15 | 1 | 14
679 | 0.505 | 10.2 |  |  |  |  | 50 | 7.8–8.3 |  | 2880 | 298.15 | 1.5 | 20
679 | 0.505 | 10.2 |  |  |  |  | 50 | 7.8–8.3 |  | 2880 | 298.15 | 3 | 31.5
679 | 0.505 | 10.2 |  |  |  |  | 50 | 7.8–8.3 |  | 2880 | 298.15 | 5 | 35
679 | 0.505 | 10.2 |  |  |  |  | 50 | 7.8–8.3 |  | 2880 | 298.15 | 10 | 38
679 | 0.505 | 10.2 |  |  |  |  | 50 | 7.8–8.3 |  | 2880 | 298.15 | 15 | 42
679 | 0.505 | 10.2 |  |  |  |  | 50 | 7.8–8.3 |  | 2880 | 298.15 | 28 | 47
475 | 0.525 | 11.35 |  |  |  |  | 50 | 7.8–8.3 |  | 2880 | 298.15 | 0.3 | 95
475 | 0.525 | 11.35 |  |  |  |  | 50 | 7.8–8.3 |  | 2880 | 298.15 | 0.8 | 110
475 | 0.525 | 11.35 |  |  |  |  | 50 | 7.8–8.3 |  | 2880 | 298.15 | 1.5 | 120
475 | 0.525 | 11.35 |  |  |  |  | 50 | 7.8–8.3 |  | 2880 | 298.15 | 3 | 135
475 | 0.525 | 11.35 |  |  |  |  | 50 | 7.8–8.3 |  | 2880 | 298.15 | 10 | 148
475 | 0.525 | 11.35 |  |  |  |  | 50 | 7.8–8.3 |  | 2880 | 298.15 | 30 | 153
331 | 0.52 | 11.96 |  |  |  |  | 50 | 7.8–8.3 |  | 2880 | 298.15 | 0.2 | 110
331 | 0.52 | 11.96 |  |  |  |  | 50 | 7.8–8.3 |  | 2880 | 298.15 | 0.6 | 120
331 | 0.52 | 11.96 |  |  |  |  | 50 | 7.8–8.3 |  | 2880 | 298.15 | 1.2 | 130
331 | 0.52 | 11.96 |  |  |  |  | 50 | 7.8–8.3 |  | 2880 | 298.15 | 2.5 | 140
331 | 0.52 | 11.96 |  |  |  |  | 50 | 7.8–8.3 |  | 2880 | 298.15 | 10 | 152
331 | 0.52 | 11.96 |  |  |  |  | 50 | 7.8–8.3 |  | 2880 | 298.15 | 30 | 160
370 | 0.582 | 12.2 |  |  |  |  | 50 | 7.8–8.3 |  | 2880 | 298.15 | 0.2 | 118
370 | 0.582 | 12.2 |  |  |  |  | 50 | 7.8–8.3 |  | 2880 | 298.15 | 0.5 | 128
370 | 0.582 | 12.2 |  |  |  |  | 50 | 7.8–8.3 |  | 2880 | 298.15 | 1 | 135
370 | 0.582 | 12.2 |  |  |  |  | 50 | 7.8–8.3 |  | 2880 | 298.15 | 2 | 145
370 | 0.582 | 12.2 |  |  |  |  | 50 | 7.8–8.3 |  | 2880 | 298.15 | 10 | 160
370 | 0.582 | 12.2 |  |  |  |  | 50 | 7.8–8.3 |  | 2880 | 298.15 | 30 | 185
1329 | 1.18 | [5 empty] | 50 | 7 | 0.8 | 5 | 303.15 | 10 | 50
1329 | 1.18 | [5 empty] | 100 | 7 | 0.8 | 10 | 303.15 | 18.4 | 102
1329 | 1.18 | [5 empty] | 150 | 7 | 0.8 | 30 | 303.15 | 21.2 | 161
1329 | 1.18 | [5 empty] | 200 | 7 | 0.8 | 90 | 303.15 | 15.2 | 231
2653.382 | 1.324 | 4 | [5 empty] | 6 | 0.0667 | 300 | 298 | 21.4 | 1184.4
2653.382 | 1.324 | 4 | [5 empty] | 6 | 0.0667 | 300 | 298 | 30.8 | 1270.5
2653.382 | 1.324 | 4 | [5 empty] | 6 | 0.0667 | 300 | 298 | 36.3 | 1326.8
2653.382 | 1.324 | 4 | [5 empty] | 6 | 0.0667 | 300 | 298 | 55.2 | 1425.3
2653.382 | 1.324 | 4 | [5 empty] | 6 | 0.0667 | 300 | 298 | 79.6 | 1431.6
2653.382 | 1.324 | 4 | [5 empty] | 6 | 0.0667 | 300 | 298 | 102.8 | 1455
2653.382 | 1.324 | 4 | [5 empty] | 6 | 0.0667 | 300 | 298 | 126.8 | 1473.8
2653.382 | 1.324 | 4 | [5 empty] | 6 | 0.0667 | 300 | 298 | 151.6 | 1480.1
2653.382 | 1.324 | 4 | [5 empty] | 6 | 0.0667 | 300 | 298 | 176 | 1483.2
2653.382 | 1.324 | 4 | [5 empty] | 6 | 0.0667 | 300 | 308 | 12.5 | 1314.2
2653.382 | 1.324 | 4 | [5 empty] | 6 | 0.0667 | 300 | 308 | 25.4 | 1466.6
2653.382 | 1.324 | 4 | [5 empty] | 6 | 0.0667 | 300 | 308 | 44.4 | 1579.1
2653.382 | 1.324 | 4 | [5 empty] | 6 | 0.0667 | 300 | 308 | 65.5 | 1642.4
2653.382 | 1.324 | 4 | [5 empty] | 6 | 0.0667 | 300 | 308 | 87 | 1694
2653.382 | 1.324 | 4 | [5 empty] | 6 | 0.0667 | 300 | 308 | 112.4 | 1712.8
2653.382 | 1.324 | 4 | [5 empty] | 6 | 0.0667 | 300 | 308 | 135.6 | 1724.5
2653.382 | 1.324 | 4 | [5 empty] | 6 | 0.0667 | 300 | 308 | 159.3 | 1736.2
2653.382 | 1.324 | 4 | [5 empty] | 6 | 0.0667 | 300 | 308 | 183.2 | 1747.9
2653.382 | 1.324 | 4 | [5 empty] | 6 | 0.0667 | 300 | 318 | 18.7 | 1479.9
2653.382 | 1.324 | 4 | [5 empty] | 6 | 0.0667 | 300 | 318 | 36.5 | 1885
2653.382 | 1.324 | 4 | [5 empty] | 6 | 0.0667 | 300 | 318 | 56.8 | 1918
2653.382 | 1.324 | 4 | [5 empty] | 6 | 0.0667 | 300 | 318 | 80.6 | 1943.9
2653.382 | 1.324 | 4 | [5 empty] | 6 | 0.0667 | 300 | 318 | 101.6 | 1946.3
2653.382 | 1.324 | 4 | [5 empty] | 6 | 0.0667 | 300 | 318 | 125 | 1967.5
2653.382 | 1.324 | 4 | [5 empty] | 6 | 0.0667 | 300 | 318 | 146.7 | 1988.7
2653.382 | 1.324 | 4 | [5 empty] | 6 | 0.0667 | 300 | 318 | 169.8 | 1998.1
950 | 0.8 | [5 empty] | 150 | 6 | 1.2 | 60 | 298 | 12 | 115
950 | 0.8 | [6 empty] | 5 | 1.2 | 60 | 298 | 1.17 | 41.6
950 | 0.8 | [6 empty] | 5 | 1.2 | 60 | 298 | 3.47 | 83.6
950 | 0.8 | [6 empty] | 5 | 1.2 | 60 | 298 | 10.37 | 115.5
950 | 0.8 | [6 empty] | 5 | 1.2 | 60 | 298 | 31.37 | 143.5
950 | 0.8 | [6 empty] | 5 | 1.2 | 60 | 298 | 61.97 | 158.7
950 | 0.8 | [6 empty] | 5 | 1.2 | 60 | 298 | 112.27 | 157.5
950 | 0.8 | [5 empty] | 150 | 1 | 1.2 | 60 | 298 | 68.25 | 68.13
950 | 0.8 | [5 empty] | 150 | 1.5 | 1.2 | 60 | 298 | 58.65 | 76.13
950 | 0.8 | [5 empty] | 150 | 2 | 1.2 | 60 | 298 | 57.75 | 76.88
950 | 0.8 | [5 empty] | 150 | 2.5 | 1.2 | 60 | 298 | 54.15 | 79.88
950 | 0.8 | [5 empty] | 150 | 3 | 1.2 | 60 | 298 | 38.4 | 93
950 | 0.8 | [5 empty] | 150 | 3.5 | 1.2 | 60 | 298 | 30.6 | 99.5
950 | 0.8 | [5 empty] | 150 | 4 | 1.2 | 60 | 298 | 24.45 | 104.63
950 | 0.8 | [5 empty] | 150 | 4.5 | 1.2 | 60 | 298 | 22.05 | 106.63
950 | 0.8 | [5 empty] | 150 | 5 | 1.2 | 60 | 298 | 9.6 | 117
950 | 0.8 | [5 empty] | 150 | 5.5 | 1.2 | 60 | 298 | 10.5 | 116.25
950 | 0.8 | [5 empty] | 150 | 5 | 1.2 | 60 | 308 | 13.8 | 113.5
950 | 0.8 | [5 empty] | 150 | 5 | 1.2 | 60 | 318 | 18.2 | 109.84
2871 | 0.054 | [5 empty] | 10 | 5.5 | 5 | 1440 | 296.15 | 1.59 | 1.682
2871 | 0.054 | [5 empty] | 50 | 5.5 | 5 | 1440 | 296.15 | 9.48 | 8.104
2871 | 0.054 | [5 empty] | 100 | 5.5 | 5 | 1440 | 296.15 | 19.95 | 16.01
2871 | 0.054 | [5 empty] | 100 | 4 | 5 |  | 296.15 | 30 | 14
2871 | 0.054 | [5 empty] | 100 | 5.5 | 5 |  | 296.15 | 18.2 | 16.4
2871 | 0.054 | [5 empty] | 100 | 7 | 5 |  | 296.15 | 24 | 15.2
2871 | 0.054 | [6 empty] | 5.5 | 2.52 |  | 296.15 |  | 62
2871 | 0.054 | [6 empty] | 5.5 | 3.76 |  | 296.15 |  | 41
2871 | 0.054 | [6 empty] | 5.5 | 5 |  | 296.15 |  | 17
847 | 0.987 | 6.6 |  |  |  |  | 100 | 6 | 0.4 | 300 | 293.15 |  | 87.2
1098 | 0.99 | 6.4 |  |  |  |  | 100 | 6 | 0.4 | 360 | 293.15 |  | 98.9
897 | 1.135 | 6.5 |  |  |  |  | 100 | 6 | 0.4 | 300 | 293.15 |  | 93
847 | 0.987 | 6.6 |  |  |  |  | 100 | 6 | 0.4 | 360 | 293.15 |  | 55.5
1098 | 0.99 | 6.4 |  |  |  |  | 100 | 6 | 0.4 | 360 | 293.15 |  | 84.5
897 | 1.135 | 6.5 |  |  |  |  | 100 | 6 | 0.4 | 300 | 293.15 |  | 78.8
560.2 | 0.29 |  | 55.67 | 5.44 |  | 0.74 | 1 |  | 1 | 540 | 303.15 | 0.01 | 0.99
560.2 | 0.29 |  | 55.67 | 5.44 |  | 0.74 | 2 |  | 1 | 540 | 303.15 | 0.1 | 1.9
560.2 | 0.29 |  | 55.67 | 5.44 |  | 0.74 | 4 |  | 1 | 540 | 303.15 | 0.26 | 3.74
560.2 | 0.29 |  | 55.67 | 5.44 |  | 0.74 | 6 |  | 1 | 540 | 303.15 | 0.46 | 5.54
560.2 | 0.29 |  | 55.67 | 5.44 |  | 0.74 | 8 |  | 1 | 540 | 303.15 | 0.8 | 7.2
560.2 | 0.29 |  | 55.67 | 5.44 |  | 0.74 | 10 |  | 1 | 540 | 303.15 | 1.07 | 8.93
560.2 | 0.29 |  | 55.67 | 5.44 |  | 0.74 | 10 | 3 | 1 |  | 303.15 | 5.49 | 4.51
560.2 | 0.29 |  | 55.67 | 5.44 |  | 0.74 | 10 | 4 | 1 |  | 303.15 | 5.37 | 4.63
560.2 | 0.29 |  | 55.67 | 5.44 |  | 0.74 | 10 | 5 | 1 |  | 303.15 | 5.15 | 4.85
560.2 | 0.29 |  | 55.67 | 5.44 |  | 0.74 | 10 | 6 | 1 |  | 303.15 | 4.24 | 5.76
560.2 | 0.29 |  | 55.67 | 5.44 |  | 0.74 |  |  | 1 |  | 303.15 |  | 8.76
560.2 | 0.29 |  | 55.67 | 5.44 |  | 0.74 |  |  | 1 |  | 313.15 |  | 8.86
560.2 | 0.29 |  | 55.67 | 5.44 |  | 0.74 |  |  | 1 |  | 323.15 |  | 8.98
875.38 | 0.649 | 9.15 | 49 | 2.5 | 20.34 | 1.3 | 26 | 3.6 | 2 | 1440 | 293.15 | 1.97 | 12.015
875.38 | 0.649 | 9.15 | 49 | 2.5 | 20.34 | 1.3 | 26 | 3.6 | 2 | 1440 | 293.15 | 3.59 | 11.205
875.38 | 0.649 | 9.15 | 49 | 2.5 | 20.34 | 1.3 | 26 | 5.4 | 2 | 1440 | 293.15 | 0.97 | 12.515
875.38 | 0.649 | 9.15 | 49 | 2.5 | 20.34 | 1.3 | 26 | 5.4 | 2 | 1440 | 293.15 | 3.37 | 11.315
875.38 | 0.649 | 9.15 | 49 | 2.5 | 20.34 | 1.3 | 74 | 3.6 | 2 | 1440 | 293.15 | 2.12 | 35.94
875.38 | 0.649 | 9.15 | 49 | 2.5 | 20.34 | 1.3 | 74 | 3.6 | 2 | 1440 | 293.15 | 31.2 | 21.4
875.38 | 0.649 | 9.15 | 49 | 2.5 | 20.34 | 1.3 | 74 | 5.4 | 2 | 1440 | 293.15 | 1 | 36.5
875.38 | 0.649 | 9.15 | 49 | 2.5 | 20.34 | 1.3 | 74 | 5.4 | 2 | 1440 | 293.15 | 10.44 | 31.78
875.38 | 0.649 | 9.15 | 49 | 2.5 | 20.34 | 1.3 | 26 | 3.6 | 5 | 1440 | 293.15 | 0.39 | 5.122
875.38 | 0.649 | 9.15 | 49 | 2.5 | 20.34 | 1.3 | 26 | 3.6 | 5 | 1440 | 293.15 | 2.4 | 4.72
875.38 | 0.649 | 9.15 | 49 | 2.5 | 20.34 | 1.3 | 26 | 5.4 | 5 | 1440 | 293.15 | 0.25 | 5.15
875.38 | 0.649 | 9.15 | 49 | 2.5 | 20.34 | 1.3 | 26 | 5.4 | 5 | 1440 | 293.15 | 0.73 | 5.054
875.38 | 0.649 | 9.15 | 49 | 2.5 | 20.34 | 1.3 | 74 | 3.6 | 5 | 1440 | 293.15 | 0.47 | 14.706
875.38 | 0.649 | 9.15 | 49 | 2.5 | 20.34 | 1.3 | 74 | 3.6 | 5 | 1440 | 293.15 | 19.54 | 10.892
875.38 | 0.649 | 9.15 | 49 | 2.5 | 20.34 | 1.3 | 74 | 5.4 | 5 | 1440 | 293.15 | 0.38 | 14.724
875.38 | 0.649 | 9.15 | 49 | 2.5 | 20.34 | 1.3 | 74 | 5.4 | 5 | 1440 | 293.15 | 3.61 | 14.078
875.38 | 0.649 | 9.15 | 49 | 2.5 | 20.34 | 1.3 | 50 | 3 | 3.5 | 1440 | 293.15 | 0.52 | 14.137
875.38 | 0.649 | 9.15 | 49 | 2.5 | 20.34 | 1.3 | 50 | 3 | 3.5 | 1440 | 293.15 | 19.66 | 8.669
875.38 | 0.649 | 9.15 | 49 | 2.5 | 20.34 | 1.3 | 50 | 6 | 3.5 | 1440 | 293.15 | 0.23 | 14.22
875.38 | 0.649 | 9.15 | 49 | 2.5 | 20.34 | 1.3 | 50 | 6 | 3.5 | 1440 | 293.15 | 2.45 | 13.586
875.38 | 0.649 | 9.15 | 49 | 2.5 | 20.34 | 1.3 | 10 | 4.5 | 3.5 | 1440 | 293.15 | 0.13 | 2.82
875.38 | 0.649 | 9.15 | 49 | 2.5 | 20.34 | 1.3 | 10 | 4.5 | 3.5 | 1440 | 293.15 | 0.05 | 2.843
875.38 | 0.649 | 9.15 | 49 | 2.5 | 20.34 | 1.3 | 90 | 4.5 | 3.5 | 1440 | 293.15 | 0.62 | 25.537
875.38 | 0.649 | 9.15 | 49 | 2.5 | 20.34 | 1.3 | 90 | 4.5 | 3.5 | 1440 | 293.15 | 27.21 | 17.94
875.38 | 0.649 | 9.15 | 49 | 2.5 | 20.34 | 1.3 | 50 | 4.5 | 1 | 1440 | 293.15 | 0.99 | 49.01
875.38 | 0.649 | 9.15 | 49 | 2.5 | 20.34 | 1.3 | 50 | 4.5 | 1 | 1440 | 293.15 | 30.02 | 19.98
875.38 | 0.649 | 9.15 | 49 | 2.5 | 20.34 | 1.3 | 50 | 4.5 | 6 | 1440 | 293.15 | 0.88 | 8.187
875.38 | 0.649 | 9.15 | 49 | 2.5 | 20.34 | 1.3 | 50 | 4.5 | 6 | 1440 | 293.15 | 4.42 | 7.597
875.38 | 0.649 | 9.15 | 49 | 2.5 | 20.34 | 1.3 | 50 | 4.5 | 3.5 | 1440 | 293.15 | 0.39 | 14.174
875.38 | 0.649 | 9.15 | 49 | 2.5 | 20.34 | 1.3 | 50 | 4.5 | 3.5 | 1440 | 293.15 | 5.6 | 12.686
875.38 | 0.649 | 9.15 | 49 | 2.5 | 20.34 | 1.3 | 50 | 4.5 | 3.5 | 1440 | 293.15 | 0.53 | 14.134
875.38 | 0.649 | 9.15 | 49 | 2.5 | 20.34 | 1.3 | 50 | 4.5 | 3.5 | 1440 | 293.15 | 7.24 | 12.217
875.38 | 0.649 | 9.15 | 49 | 2.5 | 20.34 | 1.3 | 50 | 4.5 | 3.5 | 1440 | 293.15 | 0.44 | 14.16
875.38 | 0.649 | 9.15 | 49 | 2.5 | 20.34 | 1.3 | 50 | 4.5 | 3.5 | 1440 | 293.15 | 6.31 | 12.483
875.38 | 0.649 | 9.15 | 49 | 2.5 | 20.34 | 1.3 | 50 | 4.5 | 3.5 | 1440 | 293.15 | 0.41 | 14.169
875.38 | 0.649 | 9.15 | 49 | 2.5 | 20.34 | 1.3 | 50 | 4.5 | 3.5 | 1440 | 293.15 | 6.93 | 12.306
875.38 | 0.649 | 9.15 | 49 | 2.5 | 20.34 | 1.3 | 50 | 4.5 | 3.5 | 1440 | 293.15 | 0.49 | 14.146
875.38 | 0.649 | 9.15 | 49 | 2.5 | 20.34 | 1.3 | 50 | 4.5 | 3.5 | 1440 | 293.15 | 5.86 | 12.611
875.38 | 0.649 | 9.15 | 49 | 2.5 | 20.34 | 1.3 | 50 | 4.5 | 3.5 | 1440 | 293.15 | 0.51 | 14.14
875.38 | 0.649 | 9.15 | 49 | 2.5 | 20.34 | 1.3 | 50 | 4.5 | 3.5 | 1440 | 293.15 | 7.11 | 12.254
875.38 | 0.649 | 9.15 | 49 | 2.5 | 20.34 | 1.3 | 26 | 3.6 | 2 | 1440 | 293.15 | 1.97 | 12.015
875.38 | 0.649 | 9.15 | 49 | 2.5 | 20.34 | 1.3 | 26 | 3.6 | 2 | 1440 | 293.15 | 3.59 | 11.205
875.38 | 0.649 | 9.15 | 49 | 2.5 | 20.34 | 1.3 | 26 | 5.4 | 2 | 1440 | 293.15 | 0.97 | 12.515
875.38 | 0.649 | 9.15 | 49 | 2.5 | 20.34 | 1.3 | 26 | 5.4 | 2 | 1440 | 293.15 | 3.37 | 11.315
875.38 | 0.649 | 9.15 | 49 | 2.5 | 20.34 | 1.3 | 74 | 3.6 | 2 | 1440 | 293.15 | 2.12 | 35.94
875.38 | 0.649 | 9.15 | 49 | 2.5 | 20.34 | 1.3 | 74 | 3.6 | 2 | 1440 | 293.15 | 31.2 | 21.4
875.38 | 0.649 | 9.15 | 49 | 2.5 | 20.34 | 1.3 | 74 | 5.4 | 2 | 1440 | 293.15 | 1 | 36.5
875.38 | 0.649 | 9.15 | 49 | 2.5 | 20.34 | 1.3 | 74 | 5.4 | 2 | 1440 | 293.15 | 10.44 | 31.78
875.38 | 0.649 | 9.15 | 49 | 2.5 | 20.34 | 1.3 | 26 | 3.6 | 5 | 1440 | 293.15 | 0.39 | 5.122
875.38 | 0.649 | 9.15 | 49 | 2.5 | 20.34 | 1.3 | 26 | 3.6 | 5 | 1440 | 293.15 | 2.4 | 4.72
875.38 | 0.649 | 9.15 | 49 | 2.5 | 20.34 | 1.3 | 26 | 5.4 | 5 | 1440 | 293.15 | 0.25 | 5.15
875.38 | 0.649 | 9.15 | 49 | 2.5 | 20.34 | 1.3 | 26 | 5.4 | 5 | 1440 | 293.15 | 0.73 | 5.054
875.38 | 0.649 | 9.15 | 49 | 2.5 | 20.34 | 1.3 | 74 | 3.6 | 5 | 1440 | 293.15 | 0.47 | 14.706
875.38 | 0.649 | 9.15 | 49 | 2.5 | 20.34 | 1.3 | 74 | 3.6 | 5 | 1440 | 293.15 | 19.54 | 10.892
875.38 | 0.649 | 9.15 | 49 | 2.5 | 20.34 | 1.3 | 74 | 5.4 | 5 | 1440 | 293.15 | 0.38 | 14.724
875.38 | 0.649 | 9.15 | 49 | 2.5 | 20.34 | 1.3 | 74 | 5.4 | 5 | 1440 | 293.15 | 3.61 | 14.078
875.38 | 0.649 | 9.15 | 49 | 2.5 | 20.34 | 1.3 | 50 | 3 | 3.5 | 1440 | 293.15 | 0.52 | 14.137
875.38 | 0.649 | 9.15 | 49 | 2.5 | 20.34 | 1.3 | 50 | 3 | 3.5 | 1440 | 293.15 | 19.66 | 8.669
875.38 | 0.649 | 9.15 | 49 | 2.5 | 20.34 | 1.3 | 50 | 6 | 3.5 | 1440 | 293.15 | 0.23 | 14.22
875.38 | 0.649 | 9.15 | 49 | 2.5 | 20.34 | 1.3 | 50 | 6 | 3.5 | 1440 | 293.15 | 2.45 | 13.586
875.38 | 0.649 | 9.15 | 49 | 2.5 | 20.34 | 1.3 | 10 | 4.5 | 3.5 | 1440 | 293.15 | 0.13 | 2.82
875.38 | 0.649 | 9.15 | 49 | 2.5 | 20.34 | 1.3 | 10 | 4.5 | 3.5 | 1440 | 293.15 | 0.05 | 2.843
875.38 | 0.649 | 9.15 | 49 | 2.5 | 20.34 | 1.3 | 90 | 4.5 | 3.5 | 1440 | 293.15 | 0.62 | 25.537
875.38 | 0.649 | 9.15 | 49 | 2.5 | 20.34 | 1.3 | 90 | 4.5 | 3.5 | 1440 | 293.15 | 27.21 | 17.94
875.38 | 0.649 | 9.15 | 49 | 2.5 | 20.34 | 1.3 | 50 | 4.5 | 1 | 1440 | 293.15 | 0.99 | 49.01
875.38 | 0.649 | 9.15 | 49 | 2.5 | 20.34 | 1.3 | 50 | 4.5 | 1 | 1440 | 293.15 | 30.02 | 19.98
875.38 | 0.649 | 9.15 | 49 | 2.5 | 20.34 | 1.3 | 50 | 4.5 | 6 | 1440 | 293.15 | 0.88 | 8.187
875.38 | 0.649 | 9.15 | 49 | 2.5 | 20.34 | 1.3 | 50 | 4.5 | 6 | 1440 | 293.15 | 4.42 | 7.597
875.38 | 0.649 | 9.15 | 49 | 2.5 | 20.34 | 1.3 | 50 | 4.5 | 3.5 | 1440 | 293.15 | 0.39 | 14.174
875.38 | 0.649 | 9.15 | 49 | 2.5 | 20.34 | 1.3 | 50 | 4.5 | 3.5 | 1440 | 293.15 | 5.6 | 12.686
875.38 | 0.649 | 9.15 | 49 | 2.5 | 20.34 | 1.3 | 50 | 4.5 | 3.5 | 1440 | 293.15 | 0.53 | 14.134
875.38 | 0.649 | 9.15 | 49 | 2.5 | 20.34 | 1.3 | 50 | 4.5 | 3.5 | 1440 | 293.15 | 7.24 | 12.217
875.38 | 0.649 | 9.15 | 49 | 2.5 | 20.34 | 1.3 | 50 | 4.5 | 3.5 | 1440 | 293.15 | 0.44 | 14.16
875.38 | 0.649 | 9.15 | 49 | 2.5 | 20.34 | 1.3 | 50 | 4.5 | 3.5 | 1440 | 293.15 | 6.31 | 12.483
875.38 | 0.649 | 9.15 | 49 | 2.5 | 20.34 | 1.3 | 50 | 4.5 | 3.5 | 1440 | 293.15 | 0.41 | 14.169
875.38 | 0.649 | 9.15 | 49 | 2.5 | 20.34 | 1.3 | 50 | 4.5 | 3.5 | 1440 | 293.15 | 6.93 | 12.306
875.38 | 0.649 | 9.15 | 49 | 2.5 | 20.34 | 1.3 | 50 | 4.5 | 3.5 | 1440 | 293.15 | 0.49 | 14.146
875.38 | 0.649 | 9.15 | 49 | 2.5 | 20.34 | 1.3 | 50 | 4.5 | 3.5 | 1440 | 293.15 | 5.86 | 12.611
875.38 | 0.649 | 9.15 | 49 | 2.5 | 20.34 | 1.3 | 50 | 4.5 | 3.5 | 1440 | 293.15 | 0.51 | 14.14
875.38 | 0.649 | 9.15 | 49 | 2.5 | 20.34 | 1.3 | 50 | 4.5 | 3.5 | 1440 | 293.15 | 7.11 | 12.254
1201 | 0.835 | 6 |  |  |  |  | 10 | 4 | 2 | 60 | 303.15 | 0.23 | 4.885
1201 | 0.835 | 6 |  |  |  |  | 20 | 4 | 2 | 60 | 303.15 | 0.45 | 9.775
1201 | 0.835 | 6 |  |  |  |  | 40 | 4 | 2 | 60 | 303.15 | 0.89 | 19.555
1201 | 0.835 | 6 |  |  |  |  | 60 | 4 | 2 | 60 | 303.15 | 1.32 | 29.34
1201 | 0.835 | 6 |  |  |  |  | 80 | 4 | 2 | 60 | 303.15 | 1.75 | 39.125
1201 | 0.835 | 6 |  |  |  |  | 100 | 4 | 2 | 60 | 303.15 | 2.14 | 48.93
1201 | 0.835 | 6 |  |  |  |  | 150 | 4 | 2 | 60 | 303.15 | 7.36 | 71.32
1201 | 0.835 | 6 |  |  |  |  | 200 | 4 | 2 | 60 | 303.15 | 14.6 | 92.7
1201 | 0.835 | 6 |  |  |  |  | 250 | 4 | 2 | 60 | 303.15 | 32.4 | 108.8
336.339 | 0.268858 |  | 90.8 | 4.2 | 5.1 | 1.6 | 30 | 7 |  |  | 313.15 |  | 11.999
336.339 | 0.268858 |  | 90.8 | 4.2 | 5.1 | 1.6 | 30 | 7 |  |  | 313.15 |  | 11.978
498.386 | 0.374884 |  | 93.1 | 5.5 | 4.9 | 2.1 | 30 | 7 |  |  | 313.15 |  | 11.998
498.386 | 0.374884 |  | 93.1 | 5.5 | 4.9 | 2.1 | 30 | 7 |  |  | 313.15 |  | 11.9817
830.125 | 0.461 | [5 empty] | 25 | [5 empty] | 238.7
830.125 | 0.461 | [5 empty] | 50 | [5 empty] | 464.4
830.125 | 0.461 | [5 empty] | 75 | [5 empty] | 572.1
830.125 | 0.461 | [5 empty] | 100 | [5 empty] | 637.5
830.125 | 0.461 | [5 empty] | 125 | [5 empty] | 640.3
830.125 | 0.461 | [9 empty] | 293 |  | 616.5311
830.125 | 0.461 | [9 empty] | 303 |  | 624.9419
830.125 | 0.461 | [9 empty] | 313 |  | 639.5519
830.125 | 0.461 | [9 empty] | 323 |  | 657.0252
136.02 | 0.1098 | 10.01 | 86 | 4.2 | 9.4 | 0.3 | 1 | 7 | 2 | 1440 | 301.15 |  | 0.49
191.95 | 0.1038 | 9.27 | 77.2 | 3.5 | 18.5 | 0.5 | 1 | 7 | 2 | 1440 | 301.15 |  | 0.46
11.74 | 0.0065 | 7.58 | 68 | 4.3 | 26.7 | 0.8 | 1 | 7 | 2 | 1440 | 301.15 |  | 0.36
2.46 | 0.0006 | 7.69 | 72 | 4.8 | 22.4 | 0.7 | 1 | 7 | 2 | 1440 | 301.15 |  | 0.29
136.02 | 0.1098 | 10.01 | 86 | 4.2 | 9.4 | 0.3 | 1 | 7 | 2 | 1440 | 301.15 |  | 0.47
191.95 | 0.1038 | 9.27 | 77.2 | 3.5 | 18.5 | 0.5 | 1 | 7 | 2 | 1440 | 301.15 |  | 0.39
11.74 | 0.0065 | 7.58 | 68 | 4.3 | 26.7 | 0.8 | 1 | 7 | 2 | 1440 | 301.15 |  | 0.33
2.46 | 0.0006 | 7.69 | 72 | 4.8 | 22.4 | 0.7 | 1 | 7 | 2 | 1440 | 301.15 |  | 0.26
136.02 | 0.1098 | 10.01 | 86 | 4.2 | 9.4 | 0.3 | 1 | 7 | 2 | 1440 | 301.15 |  | 0.48
191.95 | 0.1038 | 9.27 | 77.2 | 3.5 | 18.5 | 0.5 | 1 | 7 | 2 | 1440 | 301.15 |  | 0.44
11.74 | 0.0065 | 7.58 | 68 | 4.3 | 26.7 | 0.8 | 1 | 7 | 2 | 1440 | 301.15 |  | 0.36
2.46 | 0.0006 | 7.69 | 72 | 4.8 | 22.4 | 0.7 | 1 | 7 | 2 | 1440 | 301.15 |  | 0.28
136.02 | 0.1098 | 10.01 | 86 | 4.2 | 9.4 | 0.3 | 1 | 7 | 2 | 1440 | 301.15 |  | 0.45
191.95 | 0.1038 | 9.27 | 77.2 | 3.5 | 18.5 | 0.5 | 1 | 7 | 2 | 1440 | 301.15 |  | 0.37
11.74 | 0.0065 | 7.58 | 68 | 4.3 | 26.7 | 0.8 | 1 | 7 | 2 | 1440 | 301.15 |  | 0.31
2.46 | 0.0006 | 7.69 | 72 | 4.8 | 22.4 | 0.7 | 1 | 7 | 2 | 1440 | 301.15 |  | 0.25
849 | 0.34 | 5.4 | [5 empty] | 6 | 10 | 6000 | 298.15 | 4 | 6.2
849 | 0.34 | 5.4 | [5 empty] | 6 | 10 | 6000 | 298.15 | 37 | 16.2
849 | 0.34 | 5.4 | [5 empty] | 6 | 10 | 6000 | 298.15 | 70 | 22.8
849 | 0.34 | 5.4 | [5 empty] | 6 | 10 | 6000 | 298.15 | 140 | 26.2
849 | 0.34 | 5.4 | [5 empty] | 6 | 10 | 6000 | 298.15 | 150 | 34.9
815 | 0.34 | 3.4 | [5 empty] | 6 | 10 | 6000 | 298.15 | 47 | 6.2
815 | 0.34 | 3.4 | [5 empty] | 6 | 10 | 6000 | 298.15 | 138 | 15.9
815 | 0.34 | 3.4 | [5 empty] | 6 | 10 | 6000 | 298.15 | 190 | 20.9
815 | 0.34 | 3.4 | [5 empty] | 6 | 10 | 6000 | 298.15 | 258 | 24
871 | 0.35 | 6.2 | [5 empty] | 6 | 10 | 6000 | 298.15 | 53 | 5.1
871 | 0.35 | 6.2 | [5 empty] | 6 | 10 | 6000 | 298.15 | 73 | 12.4
871 | 0.35 | 6.2 | [5 empty] | 6 | 10 | 6000 | 298.15 | 111 | 18.7
871 | 0.35 | 6.2 | [5 empty] | 6 | 10 | 6000 | 298.15 | 161 | 23.7
687 | 0.27 | 7.2 | [5 empty] | 6 | 10 | 6000 | 298.15 | 4 | 9.7
687 | 0.27 | 7.2 | [5 empty] | 6 | 10 | 6000 | 298.15 | 38 | 16.2
687 | 0.27 | 7.2 | [5 empty] | 6 | 10 | 6000 | 298.15 | 71 | 22.8
687 | 0.27 | 7.2 | [5 empty] | 6 | 10 | 6000 | 298.15 | 102 | 26.2
687 | 0.27 | 7.2 | [5 empty] | 6 | 10 | 6000 | 298.15 | 150 | 34.9
1498 | 0.94 | 2.8 | 35.23 | 4.48 | 59.82 | 0.47 | 10 | 5.6 | 0.5 |  |  | 9.147 | 1.706
1498 | 0.94 | 2.8 | 35.23 | 4.48 | 59.82 | 0.47 | 20 | 5.6 | 0.5 |  |  | 18.324 | 3.352
1498 | 0.94 | 2.8 | 35.23 | 4.48 | 59.82 | 0.47 | 30 | 5.6 | 0.5 |  |  | 27.5405 | 4.919
1498 | 0.94 | 2.8 | 35.23 | 4.48 | 59.82 | 0.47 | 40 | 5.6 | 0.5 |  |  | 36.439 | 7.122
1498 | 0.94 | 2.8 | 35.23 | 4.48 | 59.82 | 0.47 | 50 | 5.6 | 0.5 |  |  | 45.777 | 8.446
432 | 0.212 | [5 empty] | 5 | 5 | 1 | 360 | 302.15 | 0.19 | 4.83
432 | 0.212 | [5 empty] | 10 | 5 | 1 | 360 | 302.15 | 0.39 | 9.76
432 | 0.212 | [5 empty] | 15 | 5 | 1 | 360 | 302.15 | 0.63 | 14.37
432 | 0.212 | [5 empty] | 20 | 5 | 1 | 360 | 302.15 | 2.14 | 17.84
432 | 0.212 | [5 empty] | 25 | 5 | 1 | 360 | 302.15 | 4.71 | 20.23
432 | 0.212 | [5 empty] | 30 | 5 | 1 | 360 | 302.15 | 6.56 | 23.36