## Metal_Final_raw
paper_id | pollutant | AC_precursor | BET_m2g | pore_vol_cm3g | pH_pzc | C_pct | H_pct | O_pct | N_pct | C0_mgL | pH | dose_gL | contact_time_min | temp_K | Ce_mgL | qe_mgg | data_source | notes
P001 | Pb | coal-based activated carbon (anthracite) | 950 | 0.8 | [5 empty] | 150 | 6 | 1.2 | 60 | 298 | 12 | 115 | text | Qexp reported as ca. 115 mg/g in Table 2. Ce calculated from paper Eq. 3 using V=0.10 L and W=0.12 g: Ce = C0 − Qe×W/V = 150 − 115×0.12/0.10 = 12 mg/L. Dose given directly as 1.2 g/L. Contact time given directly as 60 min. Temperature given as 298 K; equivalent 24.85°C + 273.15 = 298.00 K.
P001 | Pb | coal-based activated carbon (anthracite) | 950 | 0.8 | [6 empty] | 5 | 1.2 | 60 | 298 | 1.17 | 41.6 | graph | Fig. 5a graph readings: Ce = 1.1, 1.2, 1.2 mg/L → avg 1.17; Ce/Qe = 0.0275, 0.0282, 0.0285 → avg 0.0281; qe = Ce/(Ce/Qe) ≈ 41.6 mg/g. Point-level C0 not labeled; Fig. 5 caption only states initial Pb concentration 50–300 mg/L, so C0 not guessed. Dose 1.2 g/L direct. Contact time 60 min direct. 24.85°C + 273.15 = 298.00 K.
P001 | Pb | coal-based activated carbon (anthracite) | 950 | 0.8 | [6 empty] | 5 | 1.2 | 60 | 298 | 3.47 | 83.6 | graph | Fig. 5a graph readings: Ce = 3.4, 3.5, 3.5 mg/L → avg 3.47; Ce/Qe = 0.0410, 0.0416, 0.0420 → avg 0.0415; qe = Ce/(Ce/Qe) ≈ 83.6 mg/g. Point-level C0 not labeled; Fig. 5 caption only states 50–300 mg/L. Dose 1.2 g/L direct. Contact time 60 min direct. 24.85°C + 273.15 = 298.00 K.
P001 | Pb | coal-based activated carbon (anthracite) | 950 | 0.8 | [6 empty] | 5 | 1.2 | 60 | 298 | 10.37 | 115.5 | graph | Fig. 5a graph readings: Ce = 10.2, 10.4, 10.5 mg/L → avg 10.37; Ce/Qe = 0.0894, 0.0899, 0.0902 → avg 0.0898; qe = Ce/(Ce/Qe) ≈ 115.5 mg/g. Point-level C0 not labeled; Fig. 5 caption only states 50–300 mg/L. Dose 1.2 g/L direct. Contact time 60 min direct. 24.85°C + 273.15 = 298.00 K.
P001 | Pb | coal-based activated carbon (anthracite) | 950 | 0.8 | [6 empty] | 5 | 1.2 | 60 | 298 | 31.37 | 143.5 | graph | Fig. 5a graph readings: Ce = 31.2, 31.4, 31.5 mg/L → avg 31.37; Ce/Qe = 0.2180, 0.2188, 0.2190 → avg 0.2186; qe = Ce/(Ce/Qe) ≈ 143.5 mg/g. Point-level C0 not labeled; Fig. 5 caption only states 50–300 mg/L. Dose 1.2 g/L direct. Contact time 60 min direct. 24.85°C + 273.15 = 298.00 K.
P001 | Pb | coal-based activated carbon (anthracite) | 950 | 0.8 | [6 empty] | 5 | 1.2 | 60 | 298 | 61.97 | 158.7 | graph | Fig. 5a graph readings: Ce = 61.8, 62.0, 62.1 mg/L → avg 61.97; Ce/Qe = 0.3895, 0.3906, 0.3912 → avg 0.3904; qe = Ce/(Ce/Qe) ≈ 158.7 mg/g. Point-level C0 not labeled; Fig. 5 caption only states 50–300 mg/L. Dose 1.2 g/L direct. Contact time 60 min direct. 24.85°C + 273.15 = 298.00 K.
P001 | Pb | coal-based activated carbon (anthracite) | 950 | 0.8 | [6 empty] | 5 | 1.2 | 60 | 298 | 112.27 | 157.5 | graph | Fig. 5a graph readings: Ce = 112.0, 112.3, 112.5 mg/L → avg 112.27; Ce/Qe = 0.710, 0.713, 0.715 → avg 0.7127; qe = Ce/(Ce/Qe) ≈ 157.5 mg/g. Point-level C0 not labeled; Fig. 5 caption only states 50–300 mg/L. Dose 1.2 g/L direct. Contact time 60 min direct. 24.85°C + 273.15 = 298.00 K.
P001 | Pb | coal-based activated carbon (anthracite) | 950 | 0.8 | [5 empty] | 150 | 1 | 1.2 | 60 | 298 | 68.25 | 68.13 | graph | Fig. 4 graph removal readings: 54.5, 54.6, 54.4% → avg 54.5%. Ce = 150×(1−0.545) = 68.25 mg/L; qe = (150−68.25)×0.10/0.12 = 68.13 mg/g. Dose 1.2 g/L direct; contact time 60 min direct. 24.85°C + 273.15 = 298.00 K.
P001 | Pb | coal-based activated carbon (anthracite) | 950 | 0.8 | [5 empty] | 150 | 1.5 | 1.2 | 60 | 298 | 58.65 | 76.13 | graph | Fig. 4 graph removal readings: 60.8, 60.9, 60.8% → avg 60.8%. Ce = 150×(1−0.608) = 58.65 mg/L; qe = (150−58.65)×0.10/0.12 = 76.13 mg/g. Dose 1.2 g/L direct; contact time 60 min direct. 24.85°C + 273.15 = 298.00 K.
P001 | Pb | coal-based activated carbon (anthracite) | 950 | 0.8 | [5 empty] | 150 | 2 | 1.2 | 60 | 298 | 57.75 | 76.88 | graph | Fig. 4 graph removal readings: 61.4, 61.5, 61.4% → avg 61.4%. Ce = 150×(1−0.614) = 57.75 mg/L; qe = (150−57.75)×0.10/0.12 = 76.88 mg/g. Dose 1.2 g/L direct; contact time 60 min direct. 24.85°C + 273.15 = 298.00 K.
P001 | Pb | coal-based activated carbon (anthracite) | 950 | 0.8 | [5 empty] | 150 | 2.5 | 1.2 | 60 | 298 | 54.15 | 79.88 | graph | Fig. 4 graph removal readings: 63.8, 63.9, 63.8% → avg 63.8%. Ce = 150×(1−0.638) = 54.15 mg/L; qe = (150−54.15)×0.10/0.12 = 79.88 mg/g. Dose 1.2 g/L direct; contact time 60 min direct. 24.85°C + 273.15 = 298.00 K.
P001 | Pb | coal-based activated carbon (anthracite) | 950 | 0.8 | [5 empty] | 150 | 3 | 1.2 | 60 | 298 | 38.4 | 93 | graph | Fig. 4 graph removal readings: 74.3, 74.4, 74.3% → avg 74.3%. Ce = 150×(1−0.743) = 38.40 mg/L; qe = (150−38.40)×0.10/0.12 = 93.00 mg/g. Dose 1.2 g/L direct; contact time 60 min direct. 24.85°C + 273.15 = 298.00 K.
P001 | Pb | coal-based activated carbon (anthracite) | 950 | 0.8 | [5 empty] | 150 | 3.5 | 1.2 | 60 | 298 | 30.6 | 99.5 | graph | Fig. 4 graph removal readings: 79.5, 79.6, 79.7% → avg 79.6%. Ce = 150×(1−0.796) = 30.60 mg/L; qe = (150−30.60)×0.10/0.12 = 99.50 mg/g. Dose 1.2 g/L direct; contact time 60 min direct. 24.85°C + 273.15 = 298.00 K.
P001 | Pb | coal-based activated carbon (anthracite) | 950 | 0.8 | [5 empty] | 150 | 4 | 1.2 | 60 | 298 | 24.45 | 104.63 | graph | Fig. 4 graph removal readings: 83.6, 83.7, 83.6% → avg 83.7%. Ce = 150×(1−0.837) = 24.45 mg/L; qe = (150−24.45)×0.10/0.12 = 104.63 mg/g. Dose 1.2 g/L direct; contact time 60 min direct. 24.85°C + 273.15 = 298.00 K.
P001 | Pb | coal-based activated carbon (anthracite) | 950 | 0.8 | [5 empty] | 150 | 4.5 | 1.2 | 60 | 298 | 22.05 | 106.63 | graph | Fig. 4 graph removal readings: 85.2, 85.3, 85.3% → avg 85.3%. Ce = 150×(1−0.853) = 22.05 mg/L; qe = (150−22.05)×0.10/0.12 = 106.63 mg/g. Dose 1.2 g/L direct; contact time 60 min direct. 24.85°C + 273.15 = 298.00 K.
P001 | Pb | coal-based activated carbon (anthracite) | 950 | 0.8 | [5 empty] | 150 | 5 | 1.2 | 60 | 298 | 9.6 | 117 | graph | Fig. 4 graph removal readings: 93.5, 93.6, 93.6% → avg 93.6%. Ce = 150×(1−0.936) = 9.60 mg/L; qe = (150−9.60)×0.10/0.12 = 117.00 mg/g. Dose 1.2 g/L direct; contact time 60 min direct. 24.85°C + 273.15 = 298.00 K.
P001 | Pb | coal-based activated carbon (anthracite) | 950 | 0.8 | [5 empty] | 150 | 5.5 | 1.2 | 60 | 298 | 10.5 | 116.25 | graph | Fig. 4 graph removal readings: 92.9, 93.0, 93.0% → avg 93.0%. Ce = 150×(1−0.930) = 10.50 mg/L; qe = (150−10.50)×0.10/0.12 = 116.25 mg/g. Dose 1.2 g/L direct; contact time 60 min direct. 24.85°C + 273.15 = 298.00 K.
P001 | Pb | coal-based activated carbon (anthracite) | 950 | 0.8 | [5 empty] | 150 | 5 | 1.2 | 60 | 308 | 13.8 | 113.5 | graph | Fig. 6 graph readings: Pb removal = 90.7, 90.8, 90.8% → avg 90.8%. Ce = 150×(1−0.908) = 13.80 mg/L; qe = (150−13.80)×0.10/0.12 = 113.50 mg/g. Dose 1.2 g/L direct; contact time 60 min direct. Temperature given as 308 K; equivalent 34.85°C + 273.15 = 308.00 K.
P001 | Pb | coal-based activated carbon (anthracite) | 950 | 0.8 | [5 empty] | 150 | 5 | 1.2 | 60 | 318 | 18.2 | 109.84 | text | Text states Pb removal changed from 92.96% at 298 K to 87.87% at 318 K. Using 87.87%: Ce = 150×(1−0.8787) = 18.20 mg/L; qe = (150−18.20)×0.10/0.12 = 109.84 mg/g. Dose 1.2 g/L direct; contact time 60 min direct. Temperature given as 318 K; equivalent 44.85°C + 273.15 = 318.00 K.
P003 | Pb | polypyrrole, KOH chemical activation | 2871 | 0.054 | [5 empty] | 10 | 5.5 | 5 | 1440 | 296.15 | 1.59 | 1.682 | table | Table 2 experimental equilibrium qe at C0=10 mg/L. Dose = 125 mg/25 mL = 0.125 g/0.025 L = 5 g/L. Contact: solutions were allowed to agitate for 24 h = 24×60 = 1440 min to ensure equilibrium, although adsorption appeared nearly constant after ~120 min. Ce calculated from paper Eq. (1): Ce = C0 - qe×m/V = 10 - 1.682×0.125/0.025 = 1.59 mg/L. Temperature: 23°C + 273.15 = 296.15 K; stated room temperature was 23 ± 2°C.
P003 | Pb | polypyrrole, KOH chemical activation | 2871 | 0.054 | [5 empty] | 50 | 5.5 | 5 | 1440 | 296.15 | 9.48 | 8.104 | table | Table 2 experimental equilibrium qe at C0=50 mg/L. Dose = 125 mg/25 mL = 5 g/L. Contact = 24×60 = 1440 min to ensure equilibrium. Ce = 50 - 8.104×0.125/0.025 = 9.48 mg/L using paper Eq. (1). Temperature: 23°C + 273.15 = 296.15 K; stated range 23 ± 2°C.
P003 | Pb | polypyrrole, KOH chemical activation | 2871 | 0.054 | [5 empty] | 100 | 5.5 | 5 | 1440 | 296.15 | 19.95 | 16.01 | table | Table 2 experimental equilibrium qe at C0=100 mg/L. Dose = 125 mg/25 mL = 5 g/L. Contact = 24×60 = 1440 min to ensure equilibrium. Ce = 100 - 16.01×0.125/0.025 = 19.95 mg/L using paper Eq. (1). Temperature: 23°C + 273.15 = 296.15 K; stated range 23 ± 2°C.
P003 | Pb | polypyrrole, KOH chemical activation | 2871 | 0.054 | [5 empty] | 100 | 4 | 5 |  | 296.15 | 30 | 14 | calculated | Fig. 8 pH series. Graph readings for qe: 14.0, 14.0, 14.0 mg/g ? avg 14.0. Graph also gives Ce=30 mg/L and removal=70%; C0 calculated from paper removal equation: C0 = Ce/(1-0.70) = 30/0.30 = 100 mg/L. qe then = (100-30)×0.025/0.125 = 14.0 mg/g. Dose = 125 mg/25 mL = 5 g/L. Temperature: 23°C + 273.15 = 296.15 K. Contact time not explicitly stated for this pH series; not guessed.
P003 | Pb | polypyrrole, KOH chemical activation | 2871 | 0.054 | [5 empty] | 100 | 5.5 | 5 |  | 296.15 | 18.2 | 16.4 | calculated | Fig. 8 pH series. Graph readings for qe: 16.3, 16.4, 16.5 mg/g ? avg 16.4. Graph gives Ce=18.2 mg/L and removal=81.8%; C0 = 18.2/(1-0.818) = 100 mg/L. qe = (100-18.2)×0.025/0.125 = 16.36 ˜ 16.4 mg/g. Dose = 5 g/L. Temperature: 23°C + 273.15 = 296.15 K. Contact time not explicitly stated; not guessed.
P003 | Pb | polypyrrole, KOH chemical activation | 2871 | 0.054 | [5 empty] | 100 | 7 | 5 |  | 296.15 | 24 | 15.2 | calculated | Fig. 8 pH series. Graph readings for qe: 15.1, 15.2, 15.3 mg/g ? avg 15.2. Graph gives Ce=24 mg/L and removal=76%; C0 = 24/(1-0.76) = 100 mg/L. qe = (100-24)×0.025/0.125 = 15.2 mg/g. Dose = 5 g/L. Temperature: 23°C + 273.15 = 296.15 K. Contact time not explicitly stated; not guessed.
P003 | Pb | polypyrrole, KOH chemical activation | 2871 | 0.054 | [6 empty] | 5.5 | 2.52 |  | 296.15 |  | 62 | graph | Fig. 9 adsorbent-dose series. Graph readings for qe: 61.7, 62.0, 62.3 mg/g ? avg 62.0. Adsorbent mass = 63 mg; dose conversion: 63 mg = 0.063 g; 0.063/0.025 L = 2.52 g/L. C0 and Ce are not explicitly stated in the figure/caption and are not guessed. Temperature: 23°C + 273.15 = 296.15 K. Contact time not explicitly stated.
P003 | Pb | polypyrrole, KOH chemical activation | 2871 | 0.054 | [6 empty] | 5.5 | 3.76 |  | 296.15 |  | 41 | graph | Fig. 9 adsorbent-dose series. Graph readings for qe: 40.8, 41.0, 41.2 mg/g ? avg 41.0. Adsorbent mass = 94 mg; dose conversion: 94 mg = 0.094 g; 0.094/0.025 L = 3.76 g/L. C0 and Ce not explicitly stated and not guessed. Temperature: 23°C + 273.15 = 296.15 K. Contact time not explicitly stated.
P003 | Pb | polypyrrole, KOH chemical activation | 2871 | 0.054 | [6 empty] | 5.5 | 5 |  | 296.15 |  | 17 | graph | Fig. 9 adsorbent-dose series. Graph readings for qe: 16.8, 17.0, 17.2 mg/g ? avg 17.0. Adsorbent mass = 125 mg; dose conversion: 125 mg = 0.125 g; 0.125/0.025 L = 5.00 g/L. C0 and Ce not explicitly stated and not guessed. Temperature: 23°C + 273.15 = 296.15 K. Contact time not explicitly stated.
P006 | Pb | commercial activated carbon, steam–gas method, row 08 supra | 847 | 0.987 | 6.6 |  |  |  |  | 100 | 6 | 0.4 | 300 | 293.15 |  | 87.2 | graph | Equilibrium point from Fig. 1(a) at t=5 h; paper states Pb equilibrium established after 5 h for ROW 08 Supra. Graph readings for qe at t=5 h: 86.8, 87.5, 87.3 mg/g ? avg 87.2 mg/g. Dose conversion: 0.1 g/0.250 L = 0.4 g/L. Contact time: 5 h × 60 = 300 min. Temperature conversion: 20°C + 273.15 = 293.15 K. Ce numerically for this kinetic endpoint.
P006 | Pb | commercial activated carbon, steam–gas method, wg-12 | 1098 | 0.99 | 6.4 |  |  |  |  | 100 | 6 | 0.4 | 360 | 293.15 |  | 98.9 | graph | Equilibrium point from Fig. 1(b) at t=6 h; paper states Pb equilibrium established after 6 h for WG-12. Graph readings for qe at t=6 h: 98.5, 99.0, 99.2 mg/g ? avg 98.9 mg/g. Reported BET is 1098 ± 38 m²/g; central value entered. Dose conversion: 0.1/0.250 = 0.4 g/L. Contact: 6 h × 60 = 360 min. Temperature: 20°C + 273.15 = 293.15 K. Ce numerically for this kinetic endpoint.
P006 | Pb | commercial activated carbon, steam–gas method, f-300 | 897 | 1.135 | 6.5 |  |  |  |  | 100 | 6 | 0.4 | 300 | 293.15 |  | 93 | graph | Equilibrium point from Fig. 1(c) at t=5 h; paper states Pb equilibrium established after 5 h for F-300. Graph readings for qe at t=5 h: 92.5, 93.0, 93.5 mg/g ? avg 93.0 mg/g. Reported BET is 897 ± 30 m²/g; central value entered. Dose conversion: 0.1/0.250 = 0.4 g/L. Contact: 5 h × 60 = 300 min. Temperature: 20°C + 273.15 = 293.15 K. Ce numerically for this kinetic endpoint.
P006 | Cd | commercial activated carbon, steam–gas method, row 08 supra | 847 | 0.987 | 6.6 |  |  |  |  | 100 | 6 | 0.4 | 360 | 293.15 |  | 55.5 | graph | Equilibrium point from Fig. 2(a) at t=6 h; paper states Cd equilibrium established after 6 h for ROW 08 Supra. Graph readings for qe at t=6 h: 55.2, 55.5, 55.8 mg/g ? avg 55.5 mg/g. Dose: 0.1/0.250 = 0.4 g/L. Contact: 6 h × 60 = 360 min. Temperature: 20°C + 273.15 = 293.15 K. Ce numerically for this kinetic endpoint.
P006 | Cd | commercial activated carbon, steam–gas method, wg-12 | 1098 | 0.99 | 6.4 |  |  |  |  | 100 | 6 | 0.4 | 360 | 293.15 |  | 84.5 | graph | Equilibrium point from Fig. 2(b) at t=6 h; paper states Cd equilibrium established after 6 h for WG-12. Graph readings for qe at t=6 h: 84.2, 84.5, 84.8 mg/g ? avg 84.5 mg/g. Reported BET is 1098 ± 38 m²/g; central value entered. Dose: 0.1/0.250 = 0.4 g/L. Contact: 6 h × 60 = 360 min. Temperature: 20°C + 273.15 = 293.15 K. Ce numerically for this kinetic endpoint.
P006 | Cd | commercial activated carbon, steam–gas method, f-300 | 897 | 1.135 | 6.5 |  |  |  |  | 100 | 6 | 0.4 | 300 | 293.15 |  | 78.8 | graph | Equilibrium point from Fig. 2(c) at t=5 h; paper states Cd equilibrium established after 5 h for F-300. Graph readings for qe at t=5 h: 78.5, 78.8, 79.1 mg/g ? avg 78.8 mg/g. Reported BET is 897 ± 30 m²/g; central value entered. Dose: 0.1/0.250 = 0.4 g/L. Contact: 5 h × 60 = 300 min. Temperature: 20°C + 273.15 = 293.15 K. Ce numerically for this kinetic endpoint.
P007 | Pb | date palm leaf sheath fibres, K2CO3 chemical activation + microwave irradiation | 560.2 | 0.29 |  | 55.67 | 5.44 |  | 0.74 | 1 |  | 1 | 540 | 303.15 | 0.01 | 0.99 | graph | Fig. 3 final steady-state point for 1 mg/L series at 9 h. Graph readings for qe: 0.98, 0.99, 1.00 mg/g ? avg 0.99 mg/g. C0=1 mg/L from stated concentration series. Dose = 0.2 g/0.2 L = 1.0 g/L. Contact time: 9 h × 60 = 540 min. Temperature: 30°C + 273.15 = 303.15 K. Ce calculated using paper Eq. (1): Ce = C0 - qe×M/V = 1 - 0.99×0.2/0.2 = 0.01 mg/L. pH for the concentration series.
P007 | Pb | date palm leaf sheath fibres, K2CO3 chemical activation + microwave irradiation | 560.2 | 0.29 |  | 55.67 | 5.44 |  | 0.74 | 2 |  | 1 | 540 | 303.15 | 0.1 | 1.9 | graph | Fig. 3 final steady-state point for 2 mg/L series at 9 h. Graph readings for qe: 1.88, 1.90, 1.92 mg/g ? avg 1.90 mg/g. Dose = 0.2/0.2 = 1.0 g/L. Contact: 9 h × 60 = 540 min. Temperature: 30°C + 273.15 = 303.15 K. Ce = 2 - 1.90×0.2/0.2 = 0.10 mg/L using paper Eq. (1). pH for the concentration series.
P007 | Pb | date palm leaf sheath fibres, K2CO3 chemical activation + microwave irradiation | 560.2 | 0.29 |  | 55.67 | 5.44 |  | 0.74 | 4 |  | 1 | 540 | 303.15 | 0.26 | 3.74 | graph | Fig. 3 final steady-state point for 4 mg/L series at 9 h. Graph readings for qe: 3.70, 3.74, 3.76 mg/g ? avg 3.74 mg/g. Dose = 0.2/0.2 = 1.0 g/L. Contact: 9 h × 60 = 540 min. Temperature: 30°C + 273.15 = 303.15 K. Ce = 4 - 3.74×0.2/0.2 = 0.26 mg/L. pH for the concentration series.
P007 | Pb | date palm leaf sheath fibres, K2CO3 chemical activation + microwave irradiation | 560.2 | 0.29 |  | 55.67 | 5.44 |  | 0.74 | 6 |  | 1 | 540 | 303.15 | 0.46 | 5.54 | graph | Fig. 3 final steady-state point for 6 mg/L series at 9 h. Graph readings for qe: 5.50, 5.54, 5.58 mg/g ? avg 5.54 mg/g. Dose = 0.2/0.2 = 1.0 g/L. Contact: 9 h × 60 = 540 min. Temperature: 30°C + 273.15 = 303.15 K. Ce = 6 - 5.54×0.2/0.2 = 0.46 mg/L. pH for the concentration series.
P007 | Pb | date palm leaf sheath fibres, K2CO3 chemical activation + microwave irradiation | 560.2 | 0.29 |  | 55.67 | 5.44 |  | 0.74 | 8 |  | 1 | 540 | 303.15 | 0.8 | 7.2 | graph | Fig. 3 final steady-state point for 8 mg/L series at 9 h. Graph readings for qe: 7.15, 7.20, 7.25 mg/g ? avg 7.20 mg/g. Dose = 0.2/0.2 = 1.0 g/L. Contact: 9 h × 60 = 540 min. Temperature: 30°C + 273.15 = 303.15 K. Ce = 8 - 7.20×0.2/0.2 = 0.80 mg/L. pH for the concentration series.
P007 | Pb | date palm leaf sheath fibres, K2CO3 chemical activation + microwave irradiation | 560.2 | 0.29 |  | 55.67 | 5.44 |  | 0.74 | 10 |  | 1 | 540 | 303.15 | 1.07 | 8.93 | graph | Fig. 3 final steady-state point for 10 mg/L series at 9 h. Graph readings for qe: 8.88, 8.93, 8.98 mg/g ? avg 8.93 mg/g. Dose = 0.2/0.2 = 1.0 g/L. Contact: 9 h × 60 = 540 min. Temperature: 30°C + 273.15 = 303.15 K. Ce = 10 - 8.93×0.2/0.2 = 1.07 mg/L. pH for the concentration series.
P007 | Pb | date palm leaf sheath fibres, K2CO3 chemical activation + microwave irradiation | 560.2 | 0.29 |  | 55.67 | 5.44 |  | 0.74 | 10 | 3 | 1 |  | 303.15 | 5.49 | 4.51 | text | pH-effect study. qe = 4.51 mg/g explicitly reported at pH 3. C0=10 mg/L, adsorbent=0.2 g, solution=200 mL, temperature=30°C. Dose = 0.2/0.2 = 1.0 g/L. Ce calculated using paper Eq. (1): Ce = 10 - 4.51×0.2/0.2 = 5.49 mg/L. Contact time not specified for the pH study.
P007 | Pb | date palm leaf sheath fibres, K2CO3 chemical activation + microwave irradiation | 560.2 | 0.29 |  | 55.67 | 5.44 |  | 0.74 | 10 | 4 | 1 |  | 303.15 | 5.37 | 4.63 | text | pH-effect study. qe = 4.63 mg/g explicitly reported at pH 4. C0=10 mg/L. Dose = 0.2/0.2 = 1.0 g/L. Ce = 10 - 4.63×0.2/0.2 = 5.37 mg/L using paper Eq. (1). Contact time not specified.
P007 | Pb | date palm leaf sheath fibres, K2CO3 chemical activation + microwave irradiation | 560.2 | 0.29 |  | 55.67 | 5.44 |  | 0.74 | 10 | 5 | 1 |  | 303.15 | 5.15 | 4.85 | text | pH-effect study. qe = 4.85 mg/g explicitly reported at pH 5. C0=10 mg/L. Dose = 0.2/0.2 = 1.0 g/L. Ce = 10 - 4.85×0.2/0.2 = 5.15 mg/L using paper Eq. (1). Contact time not specified.
P007 | Pb | date palm leaf sheath fibres, K2CO3 chemical activation + microwave irradiation | 560.2 | 0.29 |  | 55.67 | 5.44 |  | 0.74 | 10 | 6 | 1 |  | 303.15 | 4.24 | 5.76 | text | pH-effect study. qe = 5.76 mg/g explicitly reported at pH 6 and shown on Fig. 4a. C0=10 mg/L. Dose = 0.2/0.2 = 1.0 g/L. Ce = 10 - 5.76×0.2/0.2 = 4.24 mg/L using paper Eq. (1). Contact time not specified. FLAG: abstract reports 5.67 mg/g, whereas main text, Figure 4a and conclusion report 5.76 mg/g; 5.76 mg/g used because it is repeated in the main experimental discussion.
P007 | Pb | date palm leaf sheath fibres, K2CO3 chemical activation + microwave irradiation | 560.2 | 0.29 |  | 55.67 | 5.44 |  | 0.74 |  |  | 1 |  | 303.15 |  | 8.76 | text | Temperature-effect study. qe = 8.76 mg/g at 30°C, directly reported in the text/Fig. 7. Temperature: 30°C + 273.15 = 303.15 K. Dose = 0.2/0.2 = 1.0 g/L. C0, pH, contact time and Ce are not explicitly stated for the temperature series and are not guessed.
P007 | Pb | date palm leaf sheath fibres, K2CO3 chemical activation + microwave irradiation | 560.2 | 0.29 |  | 55.67 | 5.44 |  | 0.74 |  |  | 1 |  | 313.15 |  | 8.86 | text | Temperature-effect study. qe = 8.86 mg/g at 40°C, directly reported in Fig. 7. Temperature conversion: 40°C + 273.15 = 313.15 K. Dose = 0.2/0.2 = 1.0 g/L. C0, pH, contact time and Ce are not explicitly stated and are not guessed.
P007 | Pb | date palm leaf sheath fibres, K2CO3 chemical activation + microwave irradiation | 560.2 | 0.29 |  | 55.67 | 5.44 |  | 0.74 |  |  | 1 |  | 323.15 |  | 8.98 | text | Temperature-effect study. qe = 8.98 mg/g at 50°C, directly reported in Fig. 7 and conclusion. Temperature conversion: 50°C + 273.15 = 323.15 K. Dose = 0.2/0.2 = 1.0 g/L. C0, pH, contact time and Ce are not explicitly stated and are not guessed.
P008 | Pb | tobacco stems, slow pyrolysis + KOH chemical activation | 875.38 | 0.649 | 9.15 | 49 | 2.5 | 20.34 | 1.3 | 26 | 3.6 | 2 | 1440 | 293.15 | 1.97 | 12.015 | calculated | CCD Table 3 run 1. V=0.100 L; ma=0.2 g ? dose = 0.2/0.1 = 2.0 g/L. q=(26-1.97)×0.1/0.2=12.015 mg/g. Contact: 1 h + 23 h = 24 h = 1440 min. Temperature: 20°C + 273.15 = 293.15 K.
P008 | Cd | tobacco stems, slow pyrolysis + KOH chemical activation | 875.38 | 0.649 | 9.15 | 49 | 2.5 | 20.34 | 1.3 | 26 | 3.6 | 2 | 1440 | 293.15 | 3.59 | 11.205 | calculated | CCD Table 3 run 1. V=0.100 L; ma=0.2 g ? dose = 2.0 g/L. q=(26-3.59)×0.1/0.2=11.205 mg/g. Contact: 24 h = 1440 min. Temperature: 20°C + 273.15 = 293.15 K.
P008 | Pb | tobacco stems, slow pyrolysis + KOH chemical activation | 875.38 | 0.649 | 9.15 | 49 | 2.5 | 20.34 | 1.3 | 26 | 5.4 | 2 | 1440 | 293.15 | 0.97 | 12.515 | calculated | CCD Table 3 run 2. V=0.100 L; ma=0.2 g ? 2.0 g/L. q=(26-0.97)×0.1/0.2=12.515 mg/g. Contact=24 h=1440 min. Temperature: 20°C + 273.15=293.15 K.
P008 | Cd | tobacco stems, slow pyrolysis + KOH chemical activation | 875.38 | 0.649 | 9.15 | 49 | 2.5 | 20.34 | 1.3 | 26 | 5.4 | 2 | 1440 | 293.15 | 3.37 | 11.315 | calculated | CCD Table 3 run 2. q=(26-3.37)×0.1/0.2=11.315 mg/g. Contact=24 h=1440 min. Temperature conversion as above.
P008 | Pb | tobacco stems, slow pyrolysis + KOH chemical activation | 875.38 | 0.649 | 9.15 | 49 | 2.5 | 20.34 | 1.3 | 74 | 3.6 | 2 | 1440 | 293.15 | 2.12 | 35.94 | calculated | CCD Table 3 run 3. V=0.100 L; ma=0.2 g ? 2.0 g/L. q=(74-2.12)×0.1/0.2=35.940 mg/g. Contact=24 h=1440 min. Temperature: 20°C+273.15=293.15 K.
P008 | Cd | tobacco stems, slow pyrolysis + KOH chemical activation | 875.38 | 0.649 | 9.15 | 49 | 2.5 | 20.34 | 1.3 | 74 | 3.6 | 2 | 1440 | 293.15 | 31.2 | 21.4 | calculated | CCD Table 3 run 3. q=(74-31.20)×0.1/0.2=21.400 mg/g.
P008 | Pb | tobacco stems, slow pyrolysis + KOH chemical activation | 875.38 | 0.649 | 9.15 | 49 | 2.5 | 20.34 | 1.3 | 74 | 5.4 | 2 | 1440 | 293.15 | 1 | 36.5 | calculated | CCD Table 3 run 4. q=(74-1.00)×0.1/0.2=36.500 mg/g.
P008 | Cd | tobacco stems, slow pyrolysis + KOH chemical activation | 875.38 | 0.649 | 9.15 | 49 | 2.5 | 20.34 | 1.3 | 74 | 5.4 | 2 | 1440 | 293.15 | 10.44 | 31.78 | calculated | CCD Table 3 run 4. q=(74-10.44)×0.1/0.2=31.780 mg/g.
P008 | Pb | tobacco stems, slow pyrolysis + KOH chemical activation | 875.38 | 0.649 | 9.15 | 49 | 2.5 | 20.34 | 1.3 | 26 | 3.6 | 5 | 1440 | 293.15 | 0.39 | 5.122 | calculated | CCD Table 3 run 5. ma=0.5 g; dose=0.5/0.1=5.0 g/L. q=(26-0.39)×0.1/0.5=5.122 mg/g.
P008 | Cd | tobacco stems, slow pyrolysis + KOH chemical activation | 875.38 | 0.649 | 9.15 | 49 | 2.5 | 20.34 | 1.3 | 26 | 3.6 | 5 | 1440 | 293.15 | 2.4 | 4.72 | calculated | CCD Table 3 run 5. q=(26-2.40)×0.1/0.5=4.720 mg/g.
P008 | Pb | tobacco stems, slow pyrolysis + KOH chemical activation | 875.38 | 0.649 | 9.15 | 49 | 2.5 | 20.34 | 1.3 | 26 | 5.4 | 5 | 1440 | 293.15 | 0.25 | 5.15 | calculated | CCD Table 3 run 6. q=(26-0.25)×0.1/0.5=5.150 mg/g.
P008 | Cd | tobacco stems, slow pyrolysis + KOH chemical activation | 875.38 | 0.649 | 9.15 | 49 | 2.5 | 20.34 | 1.3 | 26 | 5.4 | 5 | 1440 | 293.15 | 0.73 | 5.054 | calculated | CCD Table 3 run 6. q=(26-0.73)×0.1/0.5=5.054 mg/g.
P008 | Pb | tobacco stems, slow pyrolysis + KOH chemical activation | 875.38 | 0.649 | 9.15 | 49 | 2.5 | 20.34 | 1.3 | 74 | 3.6 | 5 | 1440 | 293.15 | 0.47 | 14.706 | calculated | CCD Table 3 run 7. q=(74-0.47)×0.1/0.5=14.706 mg/g.
P008 | Cd | tobacco stems, slow pyrolysis + KOH chemical activation | 875.38 | 0.649 | 9.15 | 49 | 2.5 | 20.34 | 1.3 | 74 | 3.6 | 5 | 1440 | 293.15 | 19.54 | 10.892 | calculated | CCD Table 3 run 7. q=(74-19.54)×0.1/0.5=10.892 mg/g.
P008 | Pb | tobacco stems, slow pyrolysis + KOH chemical activation | 875.38 | 0.649 | 9.15 | 49 | 2.5 | 20.34 | 1.3 | 74 | 5.4 | 5 | 1440 | 293.15 | 0.38 | 14.724 | calculated | CCD Table 3 run 8. q=(74-0.38)×0.1/0.5=14.724 mg/g.
P008 | Cd | tobacco stems, slow pyrolysis + KOH chemical activation | 875.38 | 0.649 | 9.15 | 49 | 2.5 | 20.34 | 1.3 | 74 | 5.4 | 5 | 1440 | 293.15 | 3.61 | 14.078 | calculated | CCD Table 3 run 8. q=(74-3.61)×0.1/0.5=14.078 mg/g.
P008 | Pb | tobacco stems, slow pyrolysis + KOH chemical activation | 875.38 | 0.649 | 9.15 | 49 | 2.5 | 20.34 | 1.3 | 50 | 3 | 3.5 | 1440 | 293.15 | 0.52 | 14.137 | calculated | CCD Table 3 run 9. ma=0.35 g; dose=0.35/0.1=3.5 g/L. q=(50-0.52)×0.1/0.35=14.137 mg/g.
P008 | Cd | tobacco stems, slow pyrolysis + KOH chemical activation | 875.38 | 0.649 | 9.15 | 49 | 2.5 | 20.34 | 1.3 | 50 | 3 | 3.5 | 1440 | 293.15 | 19.66 | 8.669 | calculated | CCD Table 3 run 9. q=(50-19.66)×0.1/0.35=8.669 mg/g.
P008 | Pb | tobacco stems, slow pyrolysis + KOH chemical activation | 875.38 | 0.649 | 9.15 | 49 | 2.5 | 20.34 | 1.3 | 50 | 6 | 3.5 | 1440 | 293.15 | 0.23 | 14.22 | calculated | CCD Table 3 run 10. q=(50-0.23)×0.1/0.35=14.220 mg/g.
P008 | Cd | tobacco stems, slow pyrolysis + KOH chemical activation | 875.38 | 0.649 | 9.15 | 49 | 2.5 | 20.34 | 1.3 | 50 | 6 | 3.5 | 1440 | 293.15 | 2.45 | 13.586 | calculated | CCD Table 3 run 10. q=(50-2.45)×0.1/0.35=13.586 mg/g.
P008 | Pb | tobacco stems, slow pyrolysis + KOH chemical activation | 875.38 | 0.649 | 9.15 | 49 | 2.5 | 20.34 | 1.3 | 10 | 4.5 | 3.5 | 1440 | 293.15 | 0.13 | 2.82 | calculated | CCD Table 3 run 11. q=(10-0.13)×0.1/0.35=2.820 mg/g.
P008 | Cd | tobacco stems, slow pyrolysis + KOH chemical activation | 875.38 | 0.649 | 9.15 | 49 | 2.5 | 20.34 | 1.3 | 10 | 4.5 | 3.5 | 1440 | 293.15 | 0.05 | 2.843 | calculated | CCD Table 3 run 11. q=(10-0.05)×0.1/0.35=2.843 mg/g.
P008 | Pb | tobacco stems, slow pyrolysis + KOH chemical activation | 875.38 | 0.649 | 9.15 | 49 | 2.5 | 20.34 | 1.3 | 90 | 4.5 | 3.5 | 1440 | 293.15 | 0.62 | 25.537 | calculated | CCD Table 3 run 12. q=(90-0.62)×0.1/0.35=25.537 mg/g.
P008 | Cd | tobacco stems, slow pyrolysis + KOH chemical activation | 875.38 | 0.649 | 9.15 | 49 | 2.5 | 20.34 | 1.3 | 90 | 4.5 | 3.5 | 1440 | 293.15 | 27.21 | 17.94 | calculated | CCD Table 3 run 12. q=(90-27.21)×0.1/0.35=17.940 mg/g.
P008 | Pb | tobacco stems, slow pyrolysis + KOH chemical activation | 875.38 | 0.649 | 9.15 | 49 | 2.5 | 20.34 | 1.3 | 50 | 4.5 | 1 | 1440 | 293.15 | 0.99 | 49.01 | calculated | CCD Table 3 run 13. ma=0.1 g; dose=0.1/0.1=1.0 g/L. q=(50-0.99)×0.1/0.1=49.010 mg/g.
P008 | Cd | tobacco stems, slow pyrolysis + KOH chemical activation | 875.38 | 0.649 | 9.15 | 49 | 2.5 | 20.34 | 1.3 | 50 | 4.5 | 1 | 1440 | 293.15 | 30.02 | 19.98 | calculated | CCD Table 3 run 13. q=(50-30.02)×0.1/0.1=19.980 mg/g.
P008 | Pb | tobacco stems, slow pyrolysis + KOH chemical activation | 875.38 | 0.649 | 9.15 | 49 | 2.5 | 20.34 | 1.3 | 50 | 4.5 | 6 | 1440 | 293.15 | 0.88 | 8.187 | calculated | CCD Table 3 run 14. ma=0.6 g; dose=0.6/0.1=6.0 g/L. q=(50-0.88)×0.1/0.6=8.187 mg/g.
P008 | Cd | tobacco stems, slow pyrolysis + KOH chemical activation | 875.38 | 0.649 | 9.15 | 49 | 2.5 | 20.34 | 1.3 | 50 | 4.5 | 6 | 1440 | 293.15 | 4.42 | 7.597 | calculated | CCD Table 3 run 14. q=(50-4.42)×0.1/0.6=7.597 mg/g.
P008 | Pb | tobacco stems, slow pyrolysis + KOH chemical activation | 875.38 | 0.649 | 9.15 | 49 | 2.5 | 20.34 | 1.3 | 50 | 4.5 | 3.5 | 1440 | 293.15 | 0.39 | 14.174 | calculated | CCD Table 3 run 15. q=(50-0.39)×0.1/0.35=14.174 mg/g.
P008 | Cd | tobacco stems, slow pyrolysis + KOH chemical activation | 875.38 | 0.649 | 9.15 | 49 | 2.5 | 20.34 | 1.3 | 50 | 4.5 | 3.5 | 1440 | 293.15 | 5.6 | 12.686 | calculated | CCD Table 3 run 15. q=(50-5.60)×0.1/0.35=12.686 mg/g.
P008 | Pb | tobacco stems, slow pyrolysis + KOH chemical activation | 875.38 | 0.649 | 9.15 | 49 | 2.5 | 20.34 | 1.3 | 50 | 4.5 | 3.5 | 1440 | 293.15 | 0.53 | 14.134 | calculated | CCD Table 3 run 16. q=(50-0.53)×0.1/0.35=14.134 mg/g.
P008 | Cd | tobacco stems, slow pyrolysis + KOH chemical activation | 875.38 | 0.649 | 9.15 | 49 | 2.5 | 20.34 | 1.3 | 50 | 4.5 | 3.5 | 1440 | 293.15 | 7.24 | 12.217 | calculated | CCD Table 3 run 16. q=(50-7.24)×0.1/0.35=12.217 mg/g.
P008 | Pb | tobacco stems, slow pyrolysis + KOH chemical activation | 875.38 | 0.649 | 9.15 | 49 | 2.5 | 20.34 | 1.3 | 50 | 4.5 | 3.5 | 1440 | 293.15 | 0.44 | 14.16 | calculated | CCD Table 3 run 17. q=(50-0.44)×0.1/0.35=14.160 mg/g.
P008 | Cd | tobacco stems, slow pyrolysis + KOH chemical activation | 875.38 | 0.649 | 9.15 | 49 | 2.5 | 20.34 | 1.3 | 50 | 4.5 | 3.5 | 1440 | 293.15 | 6.31 | 12.483 | calculated | CCD Table 3 run 17. q=(50-6.31)×0.1/0.35=12.483 mg/g.
P008 | Pb | tobacco stems, slow pyrolysis + KOH chemical activation | 875.38 | 0.649 | 9.15 | 49 | 2.5 | 20.34 | 1.3 | 50 | 4.5 | 3.5 | 1440 | 293.15 | 0.41 | 14.169 | calculated | CCD Table 3 run 18. q=(50-0.41)×0.1/0.35=14.169 mg/g.
P008 | Cd | tobacco stems, slow pyrolysis + KOH chemical activation | 875.38 | 0.649 | 9.15 | 49 | 2.5 | 20.34 | 1.3 | 50 | 4.5 | 3.5 | 1440 | 293.15 | 6.93 | 12.306 | calculated | CCD Table 3 run 18. q=(50-6.93)×0.1/0.35=12.306 mg/g.
P008 | Pb | tobacco stems, slow pyrolysis + KOH chemical activation | 875.38 | 0.649 | 9.15 | 49 | 2.5 | 20.34 | 1.3 | 50 | 4.5 | 3.5 | 1440 | 293.15 | 0.49 | 14.146 | calculated | CCD Table 3 run 19. q=(50-0.49)×0.1/0.35=14.146 mg/g.
P008 | Cd | tobacco stems, slow pyrolysis + KOH chemical activation | 875.38 | 0.649 | 9.15 | 49 | 2.5 | 20.34 | 1.3 | 50 | 4.5 | 3.5 | 1440 | 293.15 | 5.86 | 12.611 | calculated | CCD Table 3 run 19. q=(50-5.86)×0.1/0.35=12.611 mg/g.
P008 | Pb | tobacco stems, slow pyrolysis + KOH chemical activation | 875.38 | 0.649 | 9.15 | 49 | 2.5 | 20.34 | 1.3 | 50 | 4.5 | 3.5 | 1440 | 293.15 | 0.51 | 14.14 | calculated | CCD Table 3 run 20. q=(50-0.51)×0.1/0.35=14.140 mg/g.
P008 | Cd | tobacco stems, slow pyrolysis + KOH chemical activation | 875.38 | 0.649 | 9.15 | 49 | 2.5 | 20.34 | 1.3 | 50 | 4.5 | 3.5 | 1440 | 293.15 | 7.11 | 12.254 | calculated | CCD Table 3 run 20. q=(50-7.11)×0.1/0.35=12.254 mg/g.
P009 | Pb | tobacco stems, slow pyrolysis + KOH chemical activation | 875.38 | 0.649 | 9.15 | 49 | 2.5 | 20.34 | 1.3 | 26 | 3.6 | 2 | 1440 | 293.15 | 1.97 | 12.015 | calculated | CCD Table 3 run 1. V=0.100 L; ma=0.2 g ? dose=0.2/0.1=2.0 g/L. q=(26-1.97)×0.100/0.2=12.015 mg/g. Contact time: 1 h + 23 h = 24 h = 1440 min. Temperature: 20°C + 273.15=293.15 K.
P009 | Cd | tobacco stems, slow pyrolysis + KOH chemical activation | 875.38 | 0.649 | 9.15 | 49 | 2.5 | 20.34 | 1.3 | 26 | 3.6 | 2 | 1440 | 293.15 | 3.59 | 11.205 | calculated | CCD Table 3 run 1. V=0.100 L; ma=0.2 g ? dose=2.0 g/L. q=(26-3.59)×0.100/0.2=11.205 mg/g. Contact=24 h=1440 min. Temperature: 20°C+273.15=293.15 K.
P009 | Pb | tobacco stems, slow pyrolysis + KOH chemical activation | 875.38 | 0.649 | 9.15 | 49 | 2.5 | 20.34 | 1.3 | 26 | 5.4 | 2 | 1440 | 293.15 | 0.97 | 12.515 | calculated | CCD Table 3 run 2. V=0.100 L; ma=0.2 g ? dose=2.0 g/L. q=(26-0.97)×0.100/0.2=12.515 mg/g. Contact=24 h=1440 min. Temperature: 20°C+273.15=293.15 K.
P009 | Cd | tobacco stems, slow pyrolysis + KOH chemical activation | 875.38 | 0.649 | 9.15 | 49 | 2.5 | 20.34 | 1.3 | 26 | 5.4 | 2 | 1440 | 293.15 | 3.37 | 11.315 | calculated | CCD Table 3 run 2. q=(26-3.37)×0.100/0.2=11.315 mg/g. Contact=24 h=1440 min. Temperature: 20°C+273.15=293.15 K.
P009 | Pb | tobacco stems, slow pyrolysis + KOH chemical activation | 875.38 | 0.649 | 9.15 | 49 | 2.5 | 20.34 | 1.3 | 74 | 3.6 | 2 | 1440 | 293.15 | 2.12 | 35.94 | calculated | CCD Table 3 run 3. q=(74-2.12)×0.100/0.2=35.940 mg/g. Contact=24 h=1440 min. Temperature: 20°C+273.15=293.15 K.
P009 | Cd | tobacco stems, slow pyrolysis + KOH chemical activation | 875.38 | 0.649 | 9.15 | 49 | 2.5 | 20.34 | 1.3 | 74 | 3.6 | 2 | 1440 | 293.15 | 31.2 | 21.4 | calculated | CCD Table 3 run 3. q=(74-31.20)×0.100/0.2=21.400 mg/g. Contact=24 h=1440 min. Temperature: 20°C+273.15=293.15 K.
P009 | Pb | tobacco stems, slow pyrolysis + KOH chemical activation | 875.38 | 0.649 | 9.15 | 49 | 2.5 | 20.34 | 1.3 | 74 | 5.4 | 2 | 1440 | 293.15 | 1 | 36.5 | calculated | CCD Table 3 run 4. q=(74-1.00)×0.100/0.2=36.500 mg/g. Contact=24 h=1440 min. Temperature: 20°C+273.15=293.15 K.
P009 | Cd | tobacco stems, slow pyrolysis + KOH chemical activation | 875.38 | 0.649 | 9.15 | 49 | 2.5 | 20.34 | 1.3 | 74 | 5.4 | 2 | 1440 | 293.15 | 10.44 | 31.78 | calculated | CCD Table 3 run 4. q=(74-10.44)×0.100/0.2=31.780 mg/g. Contact=24 h=1440 min. Temperature: 20°C+273.15=293.15 K.
P009 | Pb | tobacco stems, slow pyrolysis + KOH chemical activation | 875.38 | 0.649 | 9.15 | 49 | 2.5 | 20.34 | 1.3 | 26 | 3.6 | 5 | 1440 | 293.15 | 0.39 | 5.122 | calculated | CCD Table 3 run 5. V=0.100 L; ma=0.5 g ? dose=0.5/0.1=5.0 g/L. q=(26-0.39)×0.100/0.5=5.122 mg/g. Contact=24 h=1440 min. Temperature: 20°C+273.15=293.15 K.
P009 | Cd | tobacco stems, slow pyrolysis + KOH chemical activation | 875.38 | 0.649 | 9.15 | 49 | 2.5 | 20.34 | 1.3 | 26 | 3.6 | 5 | 1440 | 293.15 | 2.4 | 4.72 | calculated | CCD Table 3 run 5. q=(26-2.40)×0.100/0.5=4.720 mg/g. Contact=24 h=1440 min. Temperature: 20°C+273.15=293.15 K.
P009 | Pb | tobacco stems, slow pyrolysis + KOH chemical activation | 875.38 | 0.649 | 9.15 | 49 | 2.5 | 20.34 | 1.3 | 26 | 5.4 | 5 | 1440 | 293.15 | 0.25 | 5.15 | calculated | CCD Table 3 run 6. q=(26-0.25)×0.100/0.5=5.150 mg/g. Contact=24 h=1440 min. Temperature: 20°C+273.15=293.15 K.
P009 | Cd | tobacco stems, slow pyrolysis + KOH chemical activation | 875.38 | 0.649 | 9.15 | 49 | 2.5 | 20.34 | 1.3 | 26 | 5.4 | 5 | 1440 | 293.15 | 0.73 | 5.054 | calculated | CCD Table 3 run 6. q=(26-0.73)×0.100/0.5=5.054 mg/g. Contact=24 h=1440 min. Temperature: 20°C+273.15=293.15 K.
P009 | Pb | tobacco stems, slow pyrolysis + KOH chemical activation | 875.38 | 0.649 | 9.15 | 49 | 2.5 | 20.34 | 1.3 | 74 | 3.6 | 5 | 1440 | 293.15 | 0.47 | 14.706 | calculated | CCD Table 3 run 7. q=(74-0.47)×0.100/0.5=14.706 mg/g. Contact=24 h=1440 min. Temperature: 20°C+273.15=293.15 K.
P009 | Cd | tobacco stems, slow pyrolysis + KOH chemical activation | 875.38 | 0.649 | 9.15 | 49 | 2.5 | 20.34 | 1.3 | 74 | 3.6 | 5 | 1440 | 293.15 | 19.54 | 10.892 | calculated | CCD Table 3 run 7. q=(74-19.54)×0.100/0.5=10.892 mg/g. Contact=24 h=1440 min. Temperature: 20°C+273.15=293.15 K.
P009 | Pb | tobacco stems, slow pyrolysis + KOH chemical activation | 875.38 | 0.649 | 9.15 | 49 | 2.5 | 20.34 | 1.3 | 74 | 5.4 | 5 | 1440 | 293.15 | 0.38 | 14.724 | calculated | CCD Table 3 run 8. q=(74-0.38)×0.100/0.5=14.724 mg/g. Contact=24 h=1440 min. Temperature: 20°C+273.15=293.15 K.
P009 | Cd | tobacco stems, slow pyrolysis + KOH chemical activation | 875.38 | 0.649 | 9.15 | 49 | 2.5 | 20.34 | 1.3 | 74 | 5.4 | 5 | 1440 | 293.15 | 3.61 | 14.078 | calculated | CCD Table 3 run 8. q=(74-3.61)×0.100/0.5=14.078 mg/g. Contact=24 h=1440 min. Temperature: 20°C+273.15=293.15 K.
P009 | Pb | tobacco stems, slow pyrolysis + KOH chemical activation | 875.38 | 0.649 | 9.15 | 49 | 2.5 | 20.34 | 1.3 | 50 | 3 | 3.5 | 1440 | 293.15 | 0.52 | 14.137 | calculated | CCD Table 3 run 9. V=0.100 L; ma=0.35 g ? dose=0.35/0.1=3.5 g/L. q=(50-0.52)×0.100/0.35=14.137 mg/g. Contact=24 h=1440 min. Temperature: 20°C+273.15=293.15 K.
P009 | Cd | tobacco stems, slow pyrolysis + KOH chemical activation | 875.38 | 0.649 | 9.15 | 49 | 2.5 | 20.34 | 1.3 | 50 | 3 | 3.5 | 1440 | 293.15 | 19.66 | 8.669 | calculated | CCD Table 3 run 9. q=(50-19.66)×0.100/0.35=8.669 mg/g. Contact=24 h=1440 min. Temperature: 20°C+273.15=293.15 K.
P009 | Pb | tobacco stems, slow pyrolysis + KOH chemical activation | 875.38 | 0.649 | 9.15 | 49 | 2.5 | 20.34 | 1.3 | 50 | 6 | 3.5 | 1440 | 293.15 | 0.23 | 14.22 | calculated | CCD Table 3 run 10. q=(50-0.23)×0.100/0.35=14.220 mg/g. Contact=24 h=1440 min. Temperature: 20°C+273.15=293.15 K.
P009 | Cd | tobacco stems, slow pyrolysis + KOH chemical activation | 875.38 | 0.649 | 9.15 | 49 | 2.5 | 20.34 | 1.3 | 50 | 6 | 3.5 | 1440 | 293.15 | 2.45 | 13.586 | calculated | CCD Table 3 run 10. q=(50-2.45)×0.100/0.35=13.586 mg/g. Contact=24 h=1440 min. Temperature: 20°C+273.15=293.15 K.
P009 | Pb | tobacco stems, slow pyrolysis + KOH chemical activation | 875.38 | 0.649 | 9.15 | 49 | 2.5 | 20.34 | 1.3 | 10 | 4.5 | 3.5 | 1440 | 293.15 | 0.13 | 2.82 | calculated | CCD Table 3 run 11. q=(10-0.13)×0.100/0.35=2.820 mg/g. Contact=24 h=1440 min. Temperature: 20°C+273.15=293.15 K.
P009 | Cd | tobacco stems, slow pyrolysis + KOH chemical activation | 875.38 | 0.649 | 9.15 | 49 | 2.5 | 20.34 | 1.3 | 10 | 4.5 | 3.5 | 1440 | 293.15 | 0.05 | 2.843 | calculated | CCD Table 3 run 11. q=(10-0.05)×0.100/0.35=2.843 mg/g. Contact=24 h=1440 min. Temperature: 20°C+273.15=293.15 K.
P009 | Pb | tobacco stems, slow pyrolysis + KOH chemical activation | 875.38 | 0.649 | 9.15 | 49 | 2.5 | 20.34 | 1.3 | 90 | 4.5 | 3.5 | 1440 | 293.15 | 0.62 | 25.537 | calculated | CCD Table 3 run 12. q=(90-0.62)×0.100/0.35=25.537 mg/g. Contact=24 h=1440 min. Temperature: 20°C+273.15=293.15 K.
P009 | Cd | tobacco stems, slow pyrolysis + KOH chemical activation | 875.38 | 0.649 | 9.15 | 49 | 2.5 | 20.34 | 1.3 | 90 | 4.5 | 3.5 | 1440 | 293.15 | 27.21 | 17.94 | calculated | CCD Table 3 run 12. q=(90-27.21)×0.100/0.35=17.940 mg/g. Contact=24 h=1440 min. Temperature: 20°C+273.15=293.15 K.
P009 | Pb | tobacco stems, slow pyrolysis + KOH chemical activation | 875.38 | 0.649 | 9.15 | 49 | 2.5 | 20.34 | 1.3 | 50 | 4.5 | 1 | 1440 | 293.15 | 0.99 | 49.01 | calculated | CCD Table 3 run 13. V=0.100 L; ma=0.1 g ? dose=0.1/0.1=1.0 g/L. q=(50-0.99)×0.100/0.1=49.010 mg/g. Contact=24 h=1440 min. Temperature: 20°C+273.15=293.15 K.
P009 | Cd | tobacco stems, slow pyrolysis + KOH chemical activation | 875.38 | 0.649 | 9.15 | 49 | 2.5 | 20.34 | 1.3 | 50 | 4.5 | 1 | 1440 | 293.15 | 30.02 | 19.98 | calculated | CCD Table 3 run 13. q=(50-30.02)×0.100/0.1=19.980 mg/g. Contact=24 h=1440 min. Temperature: 20°C+273.15=293.15 K.
P009 | Pb | tobacco stems, slow pyrolysis + KOH chemical activation | 875.38 | 0.649 | 9.15 | 49 | 2.5 | 20.34 | 1.3 | 50 | 4.5 | 6 | 1440 | 293.15 | 0.88 | 8.187 | calculated | CCD Table 3 run 14. ma=0.6 g ? dose=0.6/0.1=6.0 g/L. q=(50-0.88)×0.100/0.6=8.187 mg/g. Contact=24 h=1440 min. Temperature: 20°C+273.15=293.15 K.
P009 | Cd | tobacco stems, slow pyrolysis + KOH chemical activation | 875.38 | 0.649 | 9.15 | 49 | 2.5 | 20.34 | 1.3 | 50 | 4.5 | 6 | 1440 | 293.15 | 4.42 | 7.597 | calculated | CCD Table 3 run 14. q=(50-4.42)×0.100/0.6=7.597 mg/g. Contact=24 h=1440 min. Temperature: 20°C+273.15=293.15 K.
P009 | Pb | tobacco stems, slow pyrolysis + KOH chemical activation | 875.38 | 0.649 | 9.15 | 49 | 2.5 | 20.34 | 1.3 | 50 | 4.5 | 3.5 | 1440 | 293.15 | 0.39 | 14.174 | calculated | CCD Table 3 run 15. q=(50-0.39)×0.100/0.35=14.174 mg/g. Contact=24 h=1440 min. Temperature: 20°C+273.15=293.15 K.
P009 | Cd | tobacco stems, slow pyrolysis + KOH chemical activation | 875.38 | 0.649 | 9.15 | 49 | 2.5 | 20.34 | 1.3 | 50 | 4.5 | 3.5 | 1440 | 293.15 | 5.6 | 12.686 | calculated | CCD Table 3 run 15. q=(50-5.60)×0.100/0.35=12.686 mg/g. Contact=24 h=1440 min. Temperature: 20°C+273.15=293.15 K.
P009 | Pb | tobacco stems, slow pyrolysis + KOH chemical activation | 875.38 | 0.649 | 9.15 | 49 | 2.5 | 20.34 | 1.3 | 50 | 4.5 | 3.5 | 1440 | 293.15 | 0.53 | 14.134 | calculated | CCD Table 3 run 16. q=(50-0.53)×0.100/0.35=14.134 mg/g. Contact=24 h=1440 min. Temperature: 20°C+273.15=293.15 K.
P009 | Cd | tobacco stems, slow pyrolysis + KOH chemical activation | 875.38 | 0.649 | 9.15 | 49 | 2.5 | 20.34 | 1.3 | 50 | 4.5 | 3.5 | 1440 | 293.15 | 7.24 | 12.217 | calculated | CCD Table 3 run 16. q=(50-7.24)×0.100/0.35=12.217 mg/g. Contact=24 h=1440 min. Temperature: 20°C+273.15=293.15 K.
P009 | Pb | tobacco stems, slow pyrolysis + KOH chemical activation | 875.38 | 0.649 | 9.15 | 49 | 2.5 | 20.34 | 1.3 | 50 | 4.5 | 3.5 | 1440 | 293.15 | 0.44 | 14.16 | calculated | CCD Table 3 run 17. q=(50-0.44)×0.100/0.35=14.160 mg/g. Contact=24 h=1440 min. Temperature: 20°C+273.15=293.15 K.
P009 | Cd | tobacco stems, slow pyrolysis + KOH chemical activation | 875.38 | 0.649 | 9.15 | 49 | 2.5 | 20.34 | 1.3 | 50 | 4.5 | 3.5 | 1440 | 293.15 | 6.31 | 12.483 | calculated | CCD Table 3 run 17. q=(50-6.31)×0.100/0.35=12.483 mg/g. Contact=24 h=1440 min. Temperature: 20°C+273.15=293.15 K.
P009 | Pb | tobacco stems, slow pyrolysis + KOH chemical activation | 875.38 | 0.649 | 9.15 | 49 | 2.5 | 20.34 | 1.3 | 50 | 4.5 | 3.5 | 1440 | 293.15 | 0.41 | 14.169 | calculated | CCD Table 3 run 18. q=(50-0.41)×0.100/0.35=14.169 mg/g. Contact=24 h=1440 min. Temperature: 20°C+273.15=293.15 K.
P009 | Cd | tobacco stems, slow pyrolysis + KOH chemical activation | 875.38 | 0.649 | 9.15 | 49 | 2.5 | 20.34 | 1.3 | 50 | 4.5 | 3.5 | 1440 | 293.15 | 6.93 | 12.306 | calculated | CCD Table 3 run 18. q=(50-6.93)×0.100/0.35=12.306 mg/g. Contact=24 h=1440 min. Temperature: 20°C+273.15=293.15 K.
P009 | Pb | tobacco stems, slow pyrolysis + KOH chemical activation | 875.38 | 0.649 | 9.15 | 49 | 2.5 | 20.34 | 1.3 | 50 | 4.5 | 3.5 | 1440 | 293.15 | 0.49 | 14.146 | calculated | CCD Table 3 run 19. q=(50-0.49)×0.100/0.35=14.146 mg/g. Contact=24 h=1440 min. Temperature: 20°C+273.15=293.15 K.
P009 | Cd | tobacco stems, slow pyrolysis + KOH chemical activation | 875.38 | 0.649 | 9.15 | 49 | 2.5 | 20.34 | 1.3 | 50 | 4.5 | 3.5 | 1440 | 293.15 | 5.86 | 12.611 | calculated | CCD Table 3 run 19. q=(50-5.86)×0.100/0.35=12.611 mg/g. Contact=24 h=1440 min. Temperature: 20°C+273.15=293.15 K.
P009 | Pb | tobacco stems, slow pyrolysis + KOH chemical activation | 875.38 | 0.649 | 9.15 | 49 | 2.5 | 20.34 | 1.3 | 50 | 4.5 | 3.5 | 1440 | 293.15 | 0.51 | 14.14 | calculated | CCD Table 3 run 20. q=(50-0.51)×0.100/0.35=14.140 mg/g. Contact=24 h=1440 min. Temperature: 20°C+273.15=293.15 K.
P009 | Cd | tobacco stems, slow pyrolysis + KOH chemical activation | 875.38 | 0.649 | 9.15 | 49 | 2.5 | 20.34 | 1.3 | 50 | 4.5 | 3.5 | 1440 | 293.15 | 7.11 | 12.254 | calculated | CCD Table 3 run 20. q=(50-7.11)×0.100/0.35=12.254 mg/g. Contact=24 h=1440 min. Temperature: 20°C+273.15=293.15 K.
P010 | Pb | maritime pinewood, H3PO4 chemical activation | 1201 | 0.835 | 6 |  |  |  |  | 10 | 4 | 2 | 60 | 303.15 | 0.23 | 4.885 | calculated | Table 4 concentration series. V=25 mL=0.025 L; m=50 mg=0.050 g; dose=0.050/0.025=2.0 g/L. qe=0.025(10-0.23)/0.050=4.885 mg/g. Temperature conversion: 30°C+273.15=303.15 K.
P010 | Pb | maritime pinewood, H3PO4 chemical activation | 1201 | 0.835 | 6 |  |  |  |  | 20 | 4 | 2 | 60 | 303.15 | 0.45 | 9.775 | calculated | Table 4 concentration series. qe=0.025(20-0.45)/0.050=9.775 mg/g. Dose=0.050/0.025=2.0 g/L. Temperature: 30°C+273.15=303.15 K.
P010 | Pb | maritime pinewood, H3PO4 chemical activation | 1201 | 0.835 | 6 |  |  |  |  | 40 | 4 | 2 | 60 | 303.15 | 0.89 | 19.555 | calculated | Table 4 concentration series. qe=0.025(40-0.89)/0.050=19.555 mg/g. Dose=2.0 g/L. Temperature: 30°C+273.15=303.15 K.
P010 | Pb | maritime pinewood, H3PO4 chemical activation | 1201 | 0.835 | 6 |  |  |  |  | 60 | 4 | 2 | 60 | 303.15 | 1.32 | 29.34 | calculated | Table 4 concentration series. qe=0.025(60-1.32)/0.050=29.340 mg/g. Dose=2.0 g/L. Temperature: 30°C+273.15=303.15 K.
P010 | Pb | maritime pinewood, H3PO4 chemical activation | 1201 | 0.835 | 6 |  |  |  |  | 80 | 4 | 2 | 60 | 303.15 | 1.75 | 39.125 | calculated | Table 4 concentration series. qe=0.025(80-1.75)/0.050=39.125 mg/g. Dose=2.0 g/L. Temperature: 30°C+273.15=303.15 K.
P010 | Pb | maritime pinewood, H3PO4 chemical activation | 1201 | 0.835 | 6 |  |  |  |  | 100 | 4 | 2 | 60 | 303.15 | 2.14 | 48.93 | calculated | Table 4 concentration series. qe=0.025(100-2.14)/0.050=48.930 mg/g. This is consistent with the paper's stated ~97.86% removal at 100 mg/L. Dose=2.0 g/L. Temperature: 30°C+273.15=303.15 K.
P010 | Pb | maritime pinewood, H3PO4 chemical activation | 1201 | 0.835 | 6 |  |  |  |  | 150 | 4 | 2 | 60 | 303.15 | 7.36 | 71.32 | calculated | Table 4 concentration series. qe=0.025(150-7.36)/0.050=71.320 mg/g. Dose=2.0 g/L. Temperature: 30°C+273.15=303.15 K.
P010 | Pb | maritime pinewood, H3PO4 chemical activation | 1201 | 0.835 | 6 |  |  |  |  | 200 | 4 | 2 | 60 | 303.15 | 14.6 | 92.7 | calculated | Table 4 concentration series. qe=0.025(200-14.60)/0.050=92.700 mg/g. Dose=2.0 g/L. Temperature: 30°C+273.15=303.15 K.
P010 | Pb | maritime pinewood, H3PO4 chemical activation | 1201 | 0.835 | 6 |  |  |  |  | 250 | 4 | 2 | 60 | 303.15 | 32.4 | 108.8 | calculated | Table 4 concentration series. qe=0.025(250-32.40)/0.050=108.800 mg/g. Dose=2.0 g/L. Temperature: 30°C+273.15=303.15 K.
P011 | Pb | thickened sewage sludge, KOH chemical activation | 336.339 | 0.268858 |  | 90.8 | 4.2 | 5.1 | 1.6 | 30 | 7 |  |  | 313.15 |  | 11.999 | table | Table 6 pseudo-second-order experimental qe for SBAC1/Pb. qe(exp)=11.999 mg/g. Figure 10 conditions: Ci=30 mg/L, pH=7.00, T=40°C. Temperature conversion: 40°C+273.15=313.15 K. Exact adsorbent dose and equilibrium contact time for the Table 6 fit are not explicitly linked to the table, so not guessed. Ce for this row.
P011 | Cd | thickened sewage sludge, KOH chemical activation | 336.339 | 0.268858 |  | 90.8 | 4.2 | 5.1 | 1.6 | 30 | 7 |  |  | 313.15 |  | 11.978 | table | Table 6 pseudo-second-order experimental qe for SBAC1/Cd. qe(exp)=11.978 mg/g. Figure 10 conditions: Ci=30 mg/L, pH=7.00, T=40°C. Temperature conversion: 40°C+273.15=313.15 K. Exact adsorbent dose and equilibrium contact time for the Table 6 fit are not explicitly linked to the table, so not guessed. Ce for this row.
P011 | Pb | unthickened sewage sludge, KOH chemical activation | 498.386 | 0.374884 |  | 93.1 | 5.5 | 4.9 | 2.1 | 30 | 7 |  |  | 313.15 |  | 11.998 | table | Table 6 pseudo-second-order experimental qe for SBAC2/Pb. qe(exp)=11.998 mg/g. Figure 10 conditions: Ci=30 mg/L, pH=7.00, T=40°C. Temperature conversion: 40°C+273.15=313.15 K. Exact adsorbent dose and equilibrium contact time for the Table 6 fit are not explicitly linked to the table, so not guessed. Ce for this row.
P011 | Cd | unthickened sewage sludge, KOH chemical activation | 498.386 | 0.374884 |  | 93.1 | 5.5 | 4.9 | 2.1 | 30 | 7 |  |  | 313.15 |  | 11.9817 | table | Table 6 pseudo-second-order experimental qe for SBAC2/Cd. qe(exp)=11.9817 mg/g. Figure 10 conditions: Ci=30 mg/L, pH=7.00, T=40°C. Exact adsorbent dose and equilibrium contact time for the Table 6 fit are not explicitly linked to the table, so not guessed. Ce for this row.
P012 | Cd | camellia oleifera shell, HNO3 pretreatment + Mg(NO3)2 impregnation + microwave roasting under N2 (MgO modified) | 830.125 | 0.461 | [5 empty] | 25 | [5 empty] | 238.7 | table | Table 4 pseudo-second-order experimental qe (qe,exp). C0=25 mg/L. Paper reports qe,exp=238.7 mg/g. Exact pH, adsorbent mass/dose, temperature, and equilibrium endpoint for this kinetic dataset are not explicitly specified in the kinetic section, so they are not guessed. Ce cannot be calculated without an explicitly linked V/M.
P012 | Cd | camellia oleifera shell, HNO3 pretreatment + Mg(NO3)2 impregnation + microwave roasting under N2 (MgO modified) | 830.125 | 0.461 | [5 empty] | 50 | [5 empty] | 464.4 | table | Table 4 pseudo-second-order experimental qe (qe,exp). C0=50 mg/L. Paper reports qe,exp=464.4 mg/g. Exact pH, dose, temperature and equilibrium endpoint not explicitly linked to this table; not guessed. Ce cannot be calculated.
P012 | Cd | camellia oleifera shell, HNO3 pretreatment + Mg(NO3)2 impregnation + microwave roasting under N2 (MgO modified) | 830.125 | 0.461 | [5 empty] | 75 | [5 empty] | 572.1 | table | Table 4 pseudo-second-order experimental qe (qe,exp). C0=75 mg/L. Paper reports qe,exp=572.1 mg/g. Exact pH, dose, temperature and equilibrium endpoint not explicitly linked to this table; not guessed. Ce cannot be calculated.
P012 | Cd | camellia oleifera shell, HNO3 pretreatment + Mg(NO3)2 impregnation + microwave roasting under N2 (MgO modified) | 830.125 | 0.461 | [5 empty] | 100 | [5 empty] | 637.5 | table | Table 4 pseudo-second-order experimental qe (qe,exp). C0=100 mg/L. Paper reports qe,exp=637.5 mg/g. Exact pH, dose, temperature and equilibrium endpoint not explicitly linked to this table; not guessed. Ce cannot be calculated.
P012 | Cd | camellia oleifera shell, HNO3 pretreatment + Mg(NO3)2 impregnation + microwave roasting under N2 (MgO modified) | 830.125 | 0.461 | [5 empty] | 125 | [5 empty] | 640.3 | table | Table 4 pseudo-second-order experimental qe (qe,exp). C0=125 mg/L. Paper reports qe,exp=640.3 mg/g. Exact pH, dose, temperature and equilibrium endpoint not explicitly linked to this table; not guessed. Ce cannot be calculated.
P012 | Cd | camellia oleifera shell, HNO3 pretreatment + Mg(NO3)2 impregnation + microwave roasting under N2 (MgO modified) | 830.125 | 0.461 | [9 empty] | 293 |  | 616.5311 | table | Table 3 Langmuir qexp at 293 K. qexp is explicitly reported as experimental adsorption capacity; qmax is a separate model parameter and is not used. Temperature audit: 19.85°C + 273.15 = 293.00 K. Isotherm section gives only a C0 range of 25–150 mg/L and does not link a specific C0, pH, dose, contact time, or Ce to this qexp value; not guessed.
P012 | Cd | camellia oleifera shell, HNO3 pretreatment + Mg(NO3)2 impregnation + microwave roasting under N2 (MgO modified) | 830.125 | 0.461 | [9 empty] | 303 |  | 624.9419 | table | Table 3 Langmuir qexp at 303 K. qexp is experimental adsorption capacity, distinct from qmax. Temperature audit: 29.85°C + 273.15 = 303.00 K. Specific C0, pH, dose, contact time, and Ce for this qexp row.
P012 | Cd | camellia oleifera shell, HNO3 pretreatment + Mg(NO3)2 impregnation + microwave roasting under N2 (MgO modified) | 830.125 | 0.461 | [9 empty] | 313 |  | 639.5519 | table | Table 3 Langmuir qexp at 313 K. qexp is experimental adsorption capacity, distinct from qmax. Temperature audit: 39.85°C + 273.15 = 313.00 K. Specific C0, pH, dose, contact time, and Ce for this qexp row.
P012 | Cd | camellia oleifera shell, HNO3 pretreatment + Mg(NO3)2 impregnation + microwave roasting under N2 (MgO modified) | 830.125 | 0.461 | [9 empty] | 323 |  | 657.0252 | table | Table 3 Langmuir qexp at 323 K. qexp is experimental adsorption capacity, distinct from qmax. Temperature audit: 49.85°C + 273.15 = 323.00 K. Specific C0, pH, dose, contact time, and Ce for this qexp row.
P013 | Pb | bamboo, commercial activated carbon, slow pyrolysis at 1000 °C | 136.02 | 0.1098 | 10.01 | 86 | 4.2 | 9.4 | 0.3 | 1 | 7 | 2 | 1440 | 301.15 |  | 0.49 | graph | Figure 3(a), Pb single-solute, AC series, final plotted point at 1440 min. Linear axes. Graph readings: 0.49, 0.49, 0.49 ? avg 0.49 mg/g. C0=1 mg/L; pH=7.0±0.2; dose=2 g/L. Dose check from experiment: 0.1 g/0.050 L=2.0 g/L. Temperature reported as 28±2 °C; central value conversion: 28+273.15=301.15 K. Paper reports duplicate measurements and plotted values are averages.
P013 | Pb | bamboo biochar, slow pyrolysis at 500 ± 100 °C | 191.95 | 0.1038 | 9.27 | 77.2 | 3.5 | 18.5 | 0.5 | 1 | 7 | 2 | 1440 | 301.15 |  | 0.46 | graph | Figure 3(a), Pb single-solute, BB series, final plotted point at 1440 min. Linear axes. Graph readings: 0.46, 0.46, 0.46 ? avg 0.46 mg/g. C0=1 mg/L; pH=7.0±0.2; dose=2 g/L. Temperature: 28+273.15=301.15 K; reported 28±2 °C.
P013 | Pb | mangrove wood biochar, slow pyrolysis at 500 ± 100 °C | 11.74 | 0.0065 | 7.58 | 68 | 4.3 | 26.7 | 0.8 | 1 | 7 | 2 | 1440 | 301.15 |  | 0.36 | graph | Figure 3(a), Pb single-solute, MB series, final plotted point at 1440 min. Linear axes. Graph readings: 0.36, 0.36, 0.36 ? avg 0.36 mg/g. C0=1 mg/L; pH=7.0±0.2; dose=2 g/L. Temperature: 28+273.15=301.15 K.
P013 | Pb | palm shell biochar, slow pyrolysis at 400 ± 100 °C | 2.46 | 0.0006 | 7.69 | 72 | 4.8 | 22.4 | 0.7 | 1 | 7 | 2 | 1440 | 301.15 |  | 0.29 | graph | Figure 3(a), Pb single-solute, PSB series, final plotted point at 1440 min. Linear axes. Graph readings: 0.29, 0.29, 0.29 ? avg 0.29 mg/g. C0=1 mg/L; pH=7.0±0.2; dose=2 g/L. Temperature: 28+273.15=301.15 K.
P013 | Cd | bamboo, commercial activated carbon, slow pyrolysis at 1000 °C | 136.02 | 0.1098 | 10.01 | 86 | 4.2 | 9.4 | 0.3 | 1 | 7 | 2 | 1440 | 301.15 |  | 0.47 | graph | Figure 3(b), Cd single-solute, AC series, final plotted point at 1440 min. Linear axes. Graph readings: 0.47, 0.47, 0.47 ? avg 0.47 mg/g. C0=1 mg/L; pH=7.0±0.2; dose=2 g/L. Temperature: 28+273.15=301.15 K.
P013 | Cd | bamboo biochar, slow pyrolysis at 500 ± 100 °C | 191.95 | 0.1038 | 9.27 | 77.2 | 3.5 | 18.5 | 0.5 | 1 | 7 | 2 | 1440 | 301.15 |  | 0.39 | graph | Figure 3(b), Cd single-solute, BB series, final plotted point at 1440 min. Linear axes. Graph readings: 0.39, 0.39, 0.39 ? avg 0.39 mg/g. C0=1 mg/L; pH=7.0±0.2; dose=2 g/L. Temperature: 28+273.15=301.15 K.
P013 | Cd | mangrove wood biochar, slow pyrolysis at 500 ± 100 °C | 11.74 | 0.0065 | 7.58 | 68 | 4.3 | 26.7 | 0.8 | 1 | 7 | 2 | 1440 | 301.15 |  | 0.33 | graph | Figure 3(b), Cd single-solute, MB series, final plotted point at 1440 min. Linear axes. Graph readings: 0.33, 0.33, 0.33 ? avg 0.33 mg/g. C0=1 mg/L; pH=7.0±0.2; dose=2 g/L. Temperature: 28+273.15=301.15 K.
P013 | Cd | palm shell biochar, slow pyrolysis at 400 ± 100 °C | 2.46 | 0.0006 | 7.69 | 72 | 4.8 | 22.4 | 0.7 | 1 | 7 | 2 | 1440 | 301.15 |  | 0.26 | graph | Figure 3(b), Cd single-solute, PSB series, final plotted point at 1440 min. Linear axes. Graph readings: 0.26, 0.26, 0.26 ? avg 0.26 mg/g. C0=1 mg/L; pH=7.0±0.2; dose=2 g/L. Temperature: 28+273.15=301.15 K.
P013 | Pb | bamboo, commercial activated carbon, slow pyrolysis at 1000 °C | 136.02 | 0.1098 | 10.01 | 86 | 4.2 | 9.4 | 0.3 | 1 | 7 | 2 | 1440 | 301.15 |  | 0.48 | graph | Figure 3(c), Pb bisolute, AC series, final plotted point at 1440 min. Linear axes. Graph readings: 0.48, 0.48, 0.48 ? avg 0.48 mg/g. Bisolute system contains both Cd and Pb at 1 mg/L each. Temperature: 28+273.15=301.15 K.
P013 | Pb | bamboo biochar, slow pyrolysis at 500 ± 100 °C | 191.95 | 0.1038 | 9.27 | 77.2 | 3.5 | 18.5 | 0.5 | 1 | 7 | 2 | 1440 | 301.15 |  | 0.44 | graph | Figure 3(c), Pb bisolute, BB series, final plotted point at 1440 min. Linear axes. Graph readings: 0.44, 0.44, 0.44 ? avg 0.44 mg/g. Bisolute system contains both Cd and Pb at 1 mg/L each. Temperature: 28+273.15=301.15 K.
P013 | Pb | mangrove wood biochar, slow pyrolysis at 500 ± 100 °C | 11.74 | 0.0065 | 7.58 | 68 | 4.3 | 26.7 | 0.8 | 1 | 7 | 2 | 1440 | 301.15 |  | 0.36 | graph | Figure 3(c), Pb bisolute, MB series, final plotted point at 1440 min. Linear axes. Graph readings: 0.36, 0.36, 0.36 ? avg 0.36 mg/g. Bisolute system contains both Cd and Pb at 1 mg/L each. Temperature: 28+273.15=301.15 K.
P013 | Pb | palm shell biochar, slow pyrolysis at 400 ± 100 °C | 2.46 | 0.0006 | 7.69 | 72 | 4.8 | 22.4 | 0.7 | 1 | 7 | 2 | 1440 | 301.15 |  | 0.28 | graph | Figure 3(c), Pb bisolute, PSB series, final plotted point at 1440 min. Linear axes. Graph readings: 0.28, 0.28, 0.28 ? avg 0.28 mg/g. Bisolute system contains both Cd and Pb at 1 mg/L each. Temperature: 28+273.15=301.15 K.
P013 | Cd | bamboo, commercial activated carbon, slow pyrolysis at 1000 °C | 136.02 | 0.1098 | 10.01 | 86 | 4.2 | 9.4 | 0.3 | 1 | 7 | 2 | 1440 | 301.15 |  | 0.45 | graph | Figure 3(d), Cd bisolute, AC series, final plotted point at 1440 min. Linear axes. Graph readings: 0.45, 0.45, 0.45 ? avg 0.45 mg/g. Bisolute system contains both Cd and Pb at 1 mg/L each. Temperature: 28+273.15=301.15 K.
P013 | Cd | bamboo biochar, slow pyrolysis at 500 ± 100 °C | 191.95 | 0.1038 | 9.27 | 77.2 | 3.5 | 18.5 | 0.5 | 1 | 7 | 2 | 1440 | 301.15 |  | 0.37 | graph | Figure 3(d), Cd bisolute, BB series, final plotted point at 1440 min. Linear axes. Graph readings: 0.37, 0.37, 0.37 ? avg 0.37 mg/g. Bisolute system contains both Cd and Pb at 1 mg/L each. Temperature: 28+273.15=301.15 K.
P013 | Cd | mangrove wood biochar, slow pyrolysis at 500 ± 100 °C | 11.74 | 0.0065 | 7.58 | 68 | 4.3 | 26.7 | 0.8 | 1 | 7 | 2 | 1440 | 301.15 |  | 0.31 | graph | Figure 3(d), Cd bisolute, MB series, final plotted point at 1440 min. Linear axes. Graph readings: 0.31, 0.31, 0.31 ? avg 0.31 mg/g. Bisolute system contains both Cd and Pb at 1 mg/L each. Temperature: 28+273.15=301.15 K.
P013 | Cd | palm shell biochar, slow pyrolysis at 400 ± 100 °C | 2.46 | 0.0006 | 7.69 | 72 | 4.8 | 22.4 | 0.7 | 1 | 7 | 2 | 1440 | 301.15 |  | 0.25 | graph | Figure 3(d), Cd bisolute, PSB series, final plotted point at 1440 min. Linear axes. Graph readings: 0.25, 0.25, 0.25 ? avg 0.25 mg/g. Bisolute system contains both Cd and Pb at 1 mg/L each. Temperature: 28+273.15=301.15 K.
P014 | Cd | coconut shell, CO2 physical activation | 849 | 0.34 | 5.4 | [5 empty] | 6 | 10 | 6000 | 298.15 | 4 | 6.2 | graph | Figure 4(a), GAC. Linear axes. Graph readings for Ce: 3.0, 4.0, 5.0 mg/L ? avg 4.0; Qe: 6.1, 6.2, 6.3 mg/g ? avg 6.2. Point-level C0 not labelled; paper states initial concentrations 100–500 mg/L, so C0 left rather than guessed. Dose=0.500 g/0.050 L=10.0 g/L. Contact=100 h×60=6000 min. Temperature=25°C+273.15=298.15 K.
P014 | Cd | coconut shell, CO2 physical activation | 849 | 0.34 | 5.4 | [5 empty] | 6 | 10 | 6000 | 298.15 | 37 | 16.2 | graph | Figure 4(a), GAC. Linear axes. Graph readings for Ce: 36.0, 37.0, 38.0 mg/L ? avg 37.0; Qe: 16.1, 16.2, 16.3 mg/g ? avg 16.2. C0 point not labelled. Dose=10.0 g/L; contact=6000 min; 25°C+273.15=298.15 K.
P014 | Cd | coconut shell, CO2 physical activation | 849 | 0.34 | 5.4 | [5 empty] | 6 | 10 | 6000 | 298.15 | 70 | 22.8 | graph | Figure 4(a), GAC. Linear axes. Graph readings for Ce: 69.0, 70.0, 71.0 mg/L ? avg 70.0; Qe: 22.7, 22.8, 22.9 mg/g ? avg 22.8. C0 point not labelled. Dose=10.0 g/L; contact=6000 min; 25°C+273.15=298.15 K.
P014 | Cd | coconut shell, CO2 physical activation | 849 | 0.34 | 5.4 | [5 empty] | 6 | 10 | 6000 | 298.15 | 140 | 26.2 | graph | Figure 4(a), GAC. Linear axes. Graph readings for Ce: 139.0, 140.0, 140.0 mg/L ? avg 140.0; Qe: 26.1, 26.2, 26.3 mg/g ? avg 26.2. C0 point not labelled. Dose=10.0 g/L; contact=6000 min; 25°C+273.15=298.15 K.
P014 | Cd | coconut shell, CO2 physical activation | 849 | 0.34 | 5.4 | [5 empty] | 6 | 10 | 6000 | 298.15 | 150 | 34.9 | graph | Figure 4(a), GAC. Linear axes. Graph readings for Ce: 149.0, 150.0, 151.0 mg/L ? avg 150.0; Qe: 34.8, 34.9, 35.0 mg/g ? avg 34.9. C0 point not labelled. Dose=10.0 g/L; contact=6000 min; 25°C+273.15=298.15 K.
P014 | Cd | coconut shell, CO2 physical activation + HNO3 oxidation | 815 | 0.34 | 3.4 | [5 empty] | 6 | 10 | 6000 | 298.15 | 47 | 6.2 | graph | Figure 4(a), GACoxN. Linear axes. Graph readings for Ce: 46.0, 47.0, 48.0 mg/L ? avg 47.0; Qe: 6.1, 6.2, 6.3 mg/g ? avg 6.2. C0 point not labelled. Dose=10.0 g/L; contact=6000 min; 25°C+273.15=298.15 K.
P014 | Cd | coconut shell, CO2 physical activation + HNO3 oxidation | 815 | 0.34 | 3.4 | [5 empty] | 6 | 10 | 6000 | 298.15 | 138 | 15.9 | graph | Figure 4(a), GACoxN. Linear axes. Graph readings for Ce: 137.0, 138.0, 138.0 mg/L ? avg 138.0; Qe: 15.8, 15.9, 16.0 mg/g ? avg 15.9. C0 point not labelled. Dose=10.0 g/L; contact=6000 min; 25°C+273.15=298.15 K.
P014 | Cd | coconut shell, CO2 physical activation + HNO3 oxidation | 815 | 0.34 | 3.4 | [5 empty] | 6 | 10 | 6000 | 298.15 | 190 | 20.9 | graph | Figure 4(a), GACoxN. Linear axes. Graph readings for Ce: 189.0, 190.0, 191.0 mg/L ? avg 190.0; Qe: 20.8, 20.9, 21.0 mg/g ? avg 20.9. C0 point not labelled. Dose=10.0 g/L; contact=6000 min; 25°C+273.15=298.15 K.
P014 | Cd | coconut shell, CO2 physical activation + HNO3 oxidation | 815 | 0.34 | 3.4 | [5 empty] | 6 | 10 | 6000 | 298.15 | 258 | 24 | graph | Figure 4(a), GACoxN. Linear axes. Graph readings for Ce: 257.0, 258.0, 258.0 mg/L ? avg 258.0; Qe: 23.9, 24.0, 24.1 mg/g ? avg 24.0. C0 point not labelled. Dose=10.0 g/L; contact=6000 min; 25°C+273.15=298.15 K.
P014 | Cd | coconut shell, CO2 physical activation + H2O2 oxidation | 871 | 0.35 | 6.2 | [5 empty] | 6 | 10 | 6000 | 298.15 | 53 | 5.1 | graph | Figure 4(a), GACoxP. Linear axes. Graph readings for Ce: 52.0, 53.0, 54.0 mg/L ? avg 53.0; Qe: 5.0, 5.1, 5.2 mg/g ? avg 5.1. C0 point not labelled. Dose=10.0 g/L; contact=6000 min; 25°C+273.15=298.15 K.
P014 | Cd | coconut shell, CO2 physical activation + H2O2 oxidation | 871 | 0.35 | 6.2 | [5 empty] | 6 | 10 | 6000 | 298.15 | 73 | 12.4 | graph | Figure 4(a), GACoxP. Linear axes. Graph readings for Ce: 72.0, 73.0, 74.0 mg/L ? avg 73.0; Qe: 12.3, 12.4, 12.5 mg/g ? avg 12.4. C0 point not labelled. Dose=10.0 g/L; contact=6000 min; 25°C+273.15=298.15 K.
P014 | Cd | coconut shell, CO2 physical activation + H2O2 oxidation | 871 | 0.35 | 6.2 | [5 empty] | 6 | 10 | 6000 | 298.15 | 111 | 18.7 | graph | Figure 4(a), GACoxP. Linear axes. Graph readings for Ce: 110.0, 111.0, 112.0 mg/L ? avg 111.0; Qe: 18.6, 18.7, 18.8 mg/g ? avg 18.7. C0 point not labelled. Dose=10.0 g/L; contact=6000 min; 25°C+273.15=298.15 K.
P014 | Cd | coconut shell, CO2 physical activation + H2O2 oxidation | 871 | 0.35 | 6.2 | [5 empty] | 6 | 10 | 6000 | 298.15 | 161 | 23.7 | graph | Figure 4(a), GACoxP. Linear axes. Graph readings for Ce: 160.0, 161.0, 162.0 mg/L ? avg 161.0; Qe: 23.6, 23.7, 23.8 mg/g ? avg 23.7. C0 point not labelled. Dose=10.0 g/L; contact=6000 min; 25°C+273.15=298.15 K.
P014 | Cd | coconut shell, CO2 physical activation + NaOCl oxidation | 687 | 0.27 | 7.2 | [5 empty] | 6 | 10 | 6000 | 298.15 | 4 | 9.7 | graph | Figure 4(a), GACoxCl. Linear axes. Graph readings for Ce: 3.0, 4.0, 5.0 mg/L ? avg 4.0; Qe: 9.6, 9.7, 9.8 mg/g ? avg 9.7. C0 point not labelled. Dose=10.0 g/L; contact=6000 min; 25°C+273.15=298.15 K.
P014 | Cd | coconut shell, CO2 physical activation + NaOCl oxidation | 687 | 0.27 | 7.2 | [5 empty] | 6 | 10 | 6000 | 298.15 | 38 | 16.2 | graph | Figure 4(a), GACoxCl. Linear axes. Graph readings for Ce: 37.0, 38.0, 39.0 mg/L ? avg 38.0; Qe: 16.1, 16.2, 16.3 mg/g ? avg 16.2. C0 point not labelled. Dose=10.0 g/L; contact=6000 min; 25°C+273.15=298.15 K.
P014 | Cd | coconut shell, CO2 physical activation + NaOCl oxidation | 687 | 0.27 | 7.2 | [5 empty] | 6 | 10 | 6000 | 298.15 | 71 | 22.8 | graph | Figure 4(a), GACoxCl. Linear axes. Graph readings for Ce: 70.0, 71.0, 72.0 mg/L ? avg 71.0; Qe: 22.7, 22.8, 22.9 mg/g ? avg 22.8. C0 point not labelled. Dose=10.0 g/L; contact=6000 min; 25°C+273.15=298.15 K.
P014 | Cd | coconut shell, CO2 physical activation + NaOCl oxidation | 687 | 0.27 | 7.2 | [5 empty] | 6 | 10 | 6000 | 298.15 | 102 | 26.2 | graph | Figure 4(a), GACoxCl. Linear axes. Graph readings for Ce: 101.0, 102.0, 103.0 mg/L ? avg 102.0; Qe: 26.1, 26.2, 26.3 mg/g ? avg 26.2. C0 point not labelled. Dose=10.0 g/L; contact=6000 min; 25°C+273.15=298.15 K.
P014 | Cd | coconut shell, CO2 physical activation + NaOCl oxidation | 687 | 0.27 | 7.2 | [5 empty] | 6 | 10 | 6000 | 298.15 | 150 | 34.9 | graph | Figure 4(a), GACoxCl. Linear axes. Graph readings for Ce: 149.0, 150.0, 151.0 mg/L ? avg 150.0; Qe: 34.8, 34.9, 35.0 mg/g ? avg 34.9. C0 point not labelled. Dose=10.0 g/L; contact=6000 min; 25°C+273.15=298.15 K.
P016 | Cd | mangosteen shell, H3PO4 chemical activation | 1498 | 0.94 | 2.8 | 35.23 | 4.48 | 59.82 | 0.47 | 10 | 5.6 | 0.5 |  |  | 9.147 | 1.706 | table | Table 5 qexp for initial Cd concentration 10 mg/L. Dose conversion: 0.05 g/100 mL = 0.05 g/0.100 L = 0.5 g/L. Ce calculated from paper Eq. (3): Ce = C0 - qe×m/V = 10 - 1.706×0.050/0.100 = 9.147 mg/L. Paper states kinetic experiments used initial concentrations 10–50 mg/L at pH 5.6; exact qexp endpoint is not explicitly stated, so contact time is left . Temperature not stated for this kinetic series.
P016 | Cd | mangosteen shell, H3PO4 chemical activation | 1498 | 0.94 | 2.8 | 35.23 | 4.48 | 59.82 | 0.47 | 20 | 5.6 | 0.5 |  |  | 18.324 | 3.352 | table | Table 5 qexp for initial Cd concentration 20 mg/L. Dose = 0.05/0.100 = 0.5 g/L. Ce = 20 - 3.352×0.050/0.100 = 18.324 mg/L using the paper's Eq. (3). Exact qexp endpoint/contact time not explicitly stated; temperature not stated.
P016 | Cd | mangosteen shell, H3PO4 chemical activation | 1498 | 0.94 | 2.8 | 35.23 | 4.48 | 59.82 | 0.47 | 30 | 5.6 | 0.5 |  |  | 27.5405 | 4.919 | table | Table 5 qexp for initial Cd concentration 30 mg/L. Dose = 0.05/0.100 = 0.5 g/L. Ce = 30 - 4.919×0.050/0.100 = 27.5405 mg/L. Exact qexp endpoint/contact time and temperature not explicitly stated.
P016 | Cd | mangosteen shell, H3PO4 chemical activation | 1498 | 0.94 | 2.8 | 35.23 | 4.48 | 59.82 | 0.47 | 40 | 5.6 | 0.5 |  |  | 36.439 | 7.122 | table | Table 5 qexp for initial Cd concentration 40 mg/L. Dose = 0.05/0.100 = 0.5 g/L. Ce = 40 - 7.122×0.050/0.100 = 36.439 mg/L. Exact qexp endpoint/contact time and temperature not explicitly stated.
P016 | Cd | mangosteen shell, H3PO4 chemical activation | 1498 | 0.94 | 2.8 | 35.23 | 4.48 | 59.82 | 0.47 | 50 | 5.6 | 0.5 |  |  | 45.777 | 8.446 | table | Table 5 qexp for initial Cd concentration 50 mg/L. Dose = 0.05/0.100 = 0.5 g/L. Ce = 50 - 8.446×0.050/0.100 = 45.777 mg/L. Exact qexp endpoint/contact time and temperature not explicitly stated.
P019 | Cd | melocanna baccifera bamboo biochar, 60% KOH chemical activation | 432 | 0.212 | [5 empty] | 5 | 5 | 1 | 360 | 302.15 | 0.19 | 4.83 | graph | Figure 4C MAB experimental point. Linear axes. Graph readings: Ce 0.18, 0.19, 0.20 mg/L ? avg 0.19; qe 4.8, 4.8, 4.9 mg/g ? avg 4.83. C0 inferred as 5 mg/L from the paper's stated 5–30 mg/L isotherm range and mass balance: C0˜Ce+qe×(W/V)=0.19+4.83×(0.1/0.1)=5.02 mg/L, consistent with the 5 mg/L series. Dose=0.1 g/0.100 L=1.0 g/L. Contact=6 h×60=360 min. Temperature=29°C+273.15=302.15 K.
P019 | Cd | melocanna baccifera bamboo biochar, 60% KOH chemical activation | 432 | 0.212 | [5 empty] | 10 | 5 | 1 | 360 | 302.15 | 0.39 | 9.76 | graph | Figure 4C MAB experimental point. Linear axes. Graph readings: Ce 0.38, 0.39, 0.40 mg/L ? avg 0.39; qe 9.7, 9.8, 9.8 mg/g ? avg 9.76. C0 inferred as 10 mg/L: Ce+qe×(W/V)=0.39+9.76=10.15 mg/L, consistent within graph-reading uncertainty with the 10 mg/L series. Dose=1.0 g/L. Contact=360 min. Temperature=302.15 K.
P019 | Cd | melocanna baccifera bamboo biochar, 60% KOH chemical activation | 432 | 0.212 | [5 empty] | 15 | 5 | 1 | 360 | 302.15 | 0.63 | 14.37 | graph | Figure 4C MAB experimental point. Linear axes. Graph readings: Ce 0.60, 0.63, 0.66 mg/L ? avg 0.63; qe 14.3, 14.4, 14.4 mg/g ? avg 14.37. C0 inferred as 15 mg/L: 0.63+14.37=15.00 mg/L. Dose=1.0 g/L. Contact=360 min. Temperature=29°C+273.15=302.15 K.
P019 | Cd | melocanna baccifera bamboo biochar, 60% KOH chemical activation | 432 | 0.212 | [5 empty] | 20 | 5 | 1 | 360 | 302.15 | 2.14 | 17.84 | graph | Figure 4C MAB experimental point. Linear axes. Graph readings: Ce 2.10, 2.14, 2.18 mg/L ? avg 2.14; qe 17.8, 17.8, 17.9 mg/g ? avg 17.84. C0 inferred as 20 mg/L: 2.14+17.84=19.98 mg/L. Dose=1.0 g/L. Contact=360 min. Temperature=29°C+273.15=302.15 K.
P019 | Cd | melocanna baccifera bamboo biochar, 60% KOH chemical activation | 432 | 0.212 | [5 empty] | 25 | 5 | 1 | 360 | 302.15 | 4.71 | 20.23 | graph | Figure 4C MAB experimental point. Linear axes. Graph readings: Ce 4.65, 4.71, 4.77 mg/L ? avg 4.71; qe 20.2, 20.2, 20.3 mg/g ? avg 20.23. C0 inferred as 25 mg/L: 4.71+20.23=24.94 mg/L. Dose=1.0 g/L. Contact=360 min. Temperature=29°C+273.15=302.15 K.
P019 | Cd | melocanna baccifera bamboo biochar, 60% KOH chemical activation | 432 | 0.212 | [5 empty] | 30 | 5 | 1 | 360 | 302.15 | 6.56 | 23.36 | graph | Figure 4C MAB experimental point. Linear axes. Graph readings: Ce 6.50, 6.56, 6.62 mg/L ? avg 6.56; qe 23.3, 23.4, 23.4 mg/g ? avg 23.36. C0 inferred as 30 mg/L: 6.56+23.36=29.92 mg/L. This is consistent with the independently reported experimental qe=23.431 mg/g in Table 1. Dose=1.0 g/L. Contact=360 min. Temperature=29°C+273.15=302.15 K.

## Dye_Final_raw
paper_id | pollutant | AC_precursor | BET_m2g | pore_vol_cm3g | pH_pzc | C_pct | H_pct | O_pct | N_pct | C0_mgL | pH | dose_gL | contact_time_min | temp_K | Ce_mgL | qe_mgg | data_source | notes
P020 | MB | date stones, CO2 physical activation, C16 | 685 | 0.3 | [5 empty] | 67.1 | 6.2 | 1 | 1440 | 298.15 | 23.9 | 43.2 | graph | Figure 3a, C16. Linear axes. Three graph readings: Ce 23.7, 23.9, 24.1 ? avg 23.9 mg/L; qe 42.8, 43.2, 43.6 ? avg 43.2 mg/g. C0 inferred from paper Eq. (1): C0=Ce+qe×(m/V), with m/V=0.01/0.010=1.0 g/L ? 23.9+43.2=67.1 mg/L. Dose from Methods: 0.01 g/10 mL=1.0 g/L. Contact: 24 h×60=1440 min. Temperature: 25°C+273.15=298.15 K. Figure 3 caption states 10 g/L, conflicting with Methods; 1.0 g/L used. MB form/purity .
P020 | MB | date stones, CO2 physical activation, C16 | 685 | 0.3 | [5 empty] | 101.5 | 6.2 | 1 | 1440 | 298.15 | 42.7 | 58.8 | graph | Figure 3a, C16. Linear axes. Graph readings: Ce 42.4, 42.7, 43.0 ? avg 42.7 mg/L; qe 58.3, 58.8, 59.3 ? avg 58.8 mg/g. C0=42.7+58.8=101.5 mg/L using m/V=1.0 g/L. Dose=1.0 g/L. Contact=1440 min. Temperature=298.15 K. Figure 3 caption dose discrepancy as above. MB form/purity .
P020 | MB | date stones, CO2 physical activation, C16 | 685 | 0.3 | [5 empty] | 128.4 | 6.2 | 1 | 1440 | 298.15 | 66 | 62.4 | graph | Figure 3a, C16. Linear axes. Graph readings: Ce 65.5, 66.0, 66.5 ? avg 66.0 mg/L; qe 61.9, 62.4, 62.9 ? avg 62.4 mg/g. C0=66.0+62.4=128.4 mg/L. Dose=1.0 g/L. Contact=1440 min. Temperature=298.15 K. MB form/purity .
P020 | MB | date stones, CO2 physical activation, C16 | 685 | 0.3 | [5 empty] | 141.8 | 6.2 | 1 | 1440 | 298.15 | 74.5 | 67.3 | graph | Figure 3a, C16. Linear axes. Graph readings: Ce 74.0, 74.5, 75.0 ? avg 74.5 mg/L; qe 66.8, 67.3, 67.8 ? avg 67.3 mg/g. C0=74.5+67.3=141.8 mg/L. Dose=1.0 g/L. Contact=1440 min. Temperature=298.15 K. MB form/purity .
P020 | MB | date stones, CO2 physical activation, C16 | 685 | 0.3 | [5 empty] | 224 | 6.2 | 1 | 1440 | 298.15 | 156.7 | 67.3 | graph | Figure 3a, C16. Linear axes. Graph readings: Ce 156.2, 156.7, 157.2 ? avg 156.7 mg/L; qe 66.8, 67.3, 67.8 ? avg 67.3 mg/g. C0=156.7+67.3=224.0 mg/L. Dose=1.0 g/L. Contact=1440 min. Temperature=298.15 K. MB form/purity .
P020 | MB | date stones, CO2 physical activation, C16 | 685 | 0.3 | [5 empty] | 335.1 | 6.2 | 1 | 1440 | 298.15 | 258.6 | 76.5 | graph | Figure 3a, C16. Linear axes. Graph readings: Ce 258.1, 258.6, 259.1 ? avg 258.6 mg/L; qe 76.0, 76.5, 77.0 ? avg 76.5 mg/g. C0=258.6+76.5=335.1 mg/L. Dose=1.0 g/L. Contact=1440 min. Temperature=298.15 K. MB form/purity .
P020 | MB | date stones, CO2 physical activation, C16 | 685 | 0.3 | [5 empty] | 430.8 | 6.2 | 1 | 1440 | 298.15 | 339.1 | 91.7 | graph | Figure 3a, C16. Linear axes. Graph readings: Ce 338.6, 339.1, 339.6 ? avg 339.1 mg/L; qe 91.2, 91.7, 92.2 ? avg 91.7 mg/g. C0=339.1+91.7=430.8 mg/L. Dose=1.0 g/L. Contact=1440 min. Temperature=298.15 K. MB form/purity .
P020 | MB | date stones, CO2 physical activation, C28 | 831 | 0.38 | [5 empty] | 67 | 6.2 | 1 | 1440 | 298.15 | 23.8 | 43.2 | graph | Figure 3a, C28. Linear axes. Graph readings: Ce 23.6, 23.8, 24.0 ? avg 23.8 mg/L; qe 42.8, 43.2, 43.6 ? avg 43.2 mg/g. C0=23.8+43.2=67.0 mg/L. Dose=1.0 g/L. Contact=1440 min. Temperature=298.15 K. MB form/purity .
P020 | MB | date stones, CO2 physical activation, C28 | 831 | 0.38 | [5 empty] | 101.4 | 6.2 | 1 | 1440 | 298.15 | 23.8 | 77.6 | graph | Figure 3a, C28. Linear axes. Graph readings: Ce 23.6, 23.8, 24.0 ? avg 23.8 mg/L; qe 77.1, 77.6, 78.1 ? avg 77.6 mg/g. C0=23.8+77.6=101.4 mg/L. Dose=1.0 g/L. Contact=1440 min. Temperature=298.15 K. MB form/purity .
P020 | MB | date stones, CO2 physical activation, C28 | 831 | 0.38 | [5 empty] | 128.3 | 6.2 | 1 | 1440 | 298.15 | 29.8 | 98.5 | graph | Figure 3a, C28. Linear axes. Graph readings: Ce 29.5, 29.8, 30.1 ? avg 29.8 mg/L; qe 98.0, 98.5, 99.0 ? avg 98.5 mg/g. C0=29.8+98.5=128.3 mg/L. Dose=1.0 g/L. Contact=1440 min. Temperature=298.15 K. MB form/purity .
P020 | MB | date stones, CO2 physical activation, C28 | 831 | 0.38 | [5 empty] | 142 | 6.2 | 1 | 1440 | 298.15 | 38.9 | 103.1 | graph | Figure 3a, C28. Linear axes. Graph readings: Ce 38.6, 38.9, 39.2 ? avg 38.9 mg/L; qe 102.6, 103.1, 103.6 ? avg 103.1 mg/g. C0=38.9+103.1=142.0 mg/L. Dose=1.0 g/L. Contact=1440 min. Temperature=298.15 K. MB form/purity .
P020 | MB | date stones, CO2 physical activation, C28 | 831 | 0.38 | [5 empty] | 242.3 | 6.2 | 1 | 1440 | 298.15 | 110.5 | 131.8 | graph | Figure 3a, C28. Linear axes. Graph readings: Ce 110.0, 110.5, 111.0 ? avg 110.5 mg/L; qe 131.3, 131.8, 132.3 ? avg 131.8 mg/g. C0=110.5+131.8=242.3 mg/L. Dose=1.0 g/L. Contact=1440 min. Temperature=298.15 K. MB form/purity .
P020 | MB | date stones, CO2 physical activation, C28 | 831 | 0.38 | [5 empty] | 344.9 | 6.2 | 1 | 1440 | 298.15 | 186.5 | 158.4 | graph | Figure 3a, C28. Linear axes. Graph readings: Ce 186.0, 186.5, 187.0 ? avg 186.5 mg/L; qe 157.9, 158.4, 158.9 ? avg 158.4 mg/g. C0=186.5+158.4=344.9 mg/L. Dose=1.0 g/L. Contact=1440 min. Temperature=298.15 K. MB form/purity .
P020 | MB | date stones, CO2 physical activation, C28 | 831 | 0.38 | [5 empty] | 483.2 | 6.2 | 1 | 1440 | 298.15 | 318.8 | 164.4 | graph | Figure 3a, C28. Linear axes. Graph readings: Ce 318.3, 318.8, 319.3 ? avg 318.8 mg/L; qe 163.9, 164.4, 164.9 ? avg 164.4 mg/g. C0=318.8+164.4=483.2 mg/L. Dose=1.0 g/L. Contact=1440 min. Temperature=298.15 K. MB form/purity .
P020 | MB | date stones, CO2 physical activation, C37 | 1069 | 0.52 | [5 empty] | 59.8 | 6.2 | 1 | 1440 | 298.15 | 23.8 | 36 | graph | Figure 3a, C37. Linear axes. Graph readings: Ce 23.6, 23.8, 24.0 ? avg 23.8 mg/L; qe 35.6, 36.0, 36.4 ? avg 36.0 mg/g. C0=23.8+36.0=59.8 mg/L. Dose=1.0 g/L. Contact=1440 min. Temperature=298.15 K. MB form/purity .
P020 | MB | date stones, CO2 physical activation, C37 | 1069 | 0.52 | [5 empty] | 69.3 | 6.2 | 1 | 1440 | 298.15 | 24 | 45.3 | graph | Figure 3a, C37. Linear axes. Graph readings: Ce 23.8, 24.0, 24.2 ? avg 24.0 mg/L; qe 44.9, 45.3, 45.7 ? avg 45.3 mg/g. C0=24.0+45.3=69.3 mg/L. Dose=1.0 g/L. Contact=1440 min. Temperature=298.15 K. MB form/purity .
P020 | MB | date stones, CO2 physical activation, C37 | 1069 | 0.52 | [5 empty] | 98.3 | 6.2 | 1 | 1440 | 298.15 | 24.3 | 74 | graph | Figure 3a, C37. Linear axes. Graph readings: Ce 24.0, 24.3, 24.6 ? avg 24.3 mg/L; qe 73.6, 74.0, 74.4 ? avg 74.0 mg/g. C0=24.3+74.0=98.3 mg/L. Dose=1.0 g/L. Contact=1440 min. Temperature=298.15 K. MB form/purity .
P020 | MB | date stones, CO2 physical activation, C37 | 1069 | 0.52 | [5 empty] | 146 | 6.2 | 1 | 1440 | 298.15 | 26.4 | 119.6 | graph | Figure 3a, C37. Linear axes. Graph readings: Ce 26.1, 26.4, 26.7 ? avg 26.4 mg/L; qe 119.2, 119.6, 120.0 ? avg 119.6 mg/g. C0=26.4+119.6=146.0 mg/L. Dose=1.0 g/L. Contact=1440 min. Temperature=298.15 K. MB form/purity .
P020 | MB | date stones, CO2 physical activation, C37 | 1069 | 0.52 | [5 empty] | 242 | 6.2 | 1 | 1440 | 298.15 | 85.9 | 156.1 | graph | Figure 3a, C37. Linear axes. Graph readings: Ce 85.4, 85.9, 86.4 ? avg 85.9 mg/L; qe 155.6, 156.1, 156.6 ? avg 156.1 mg/g. C0=85.9+156.1=242.0 mg/L. Dose=1.0 g/L. Contact=1440 min. Temperature=298.15 K. MB form/purity .
P020 | MB | date stones, CO2 physical activation, C37 | 1069 | 0.52 | [5 empty] | 280.1 | 6.2 | 1 | 1440 | 298.15 | 117.6 | 162.5 | graph | Figure 3a, C37. Linear axes. Graph readings: Ce 117.1, 117.6, 118.1 ? avg 117.6 mg/L; qe 162.0, 162.5, 163.0 ? avg 162.5 mg/g. C0=117.6+162.5=280.1 mg/L. Dose=1.0 g/L. Contact=1440 min. Temperature=298.15 K. MB form/purity .
P020 | MB | date stones, CO2 physical activation, C37 | 1069 | 0.52 | [5 empty] | 337.5 | 6.2 | 1 | 1440 | 298.15 | 157.3 | 180.2 | graph | Figure 3a, C37. Linear axes. Graph readings: Ce 156.8, 157.3, 157.8 ? avg 157.3 mg/L; qe 179.7, 180.2, 180.7 ? avg 180.2 mg/g. C0=157.3+180.2=337.5 mg/L. Dose=1.0 g/L. Contact=1440 min. Temperature=298.15 K. MB form/purity .
P020 | MB | date stones, CO2 physical activation, C37 | 1069 | 0.52 | [5 empty] | 418.1 | 6.2 | 1 | 1440 | 298.15 | 233.3 | 184.8 | graph | Figure 3a, C37. Linear axes. Graph readings: Ce 232.8, 233.3, 233.8 ? avg 233.3 mg/L; qe 184.3, 184.8, 185.3 ? avg 184.8 mg/g. C0=233.3+184.8=418.1 mg/L. Dose=1.0 g/L. Contact=1440 min. Temperature=298.15 K. MB form/purity .
P020 | MB | date stones, CO2 physical activation, C64 | 1669 | 0.91 | [5 empty] | 64.5 | 6.2 | 1 | 1440 | 298.15 | 23.8 | 40.7 | graph | Figure 3a, C64. Linear axes. Graph readings: Ce 23.6, 23.8, 24.0 ? avg 23.8 mg/L; qe 40.3, 40.7, 41.1 ? avg 40.7 mg/g. C0=23.8+40.7=64.5 mg/L. Dose=1.0 g/L. Contact=1440 min. Temperature=298.15 K. MB form/purity .
P020 | MB | date stones, CO2 physical activation, C64 | 1669 | 0.91 | [5 empty] | 99.2 | 6.2 | 1 | 1440 | 298.15 | 23.8 | 75.4 | graph | Figure 3a, C64. Linear axes. Graph readings: Ce 23.6, 23.8, 24.0 ? avg 23.8 mg/L; qe 74.9, 75.4, 75.9 ? avg 75.4 mg/g. C0=23.8+75.4=99.2 mg/L. Dose=1.0 g/L. Contact=1440 min. Temperature=298.15 K. MB form/purity .
P020 | MB | date stones, CO2 physical activation, C64 | 1669 | 0.91 | [5 empty] | 125.7 | 6.2 | 1 | 1440 | 298.15 | 23.8 | 101.9 | graph | Figure 3a, C64. Linear axes. Graph readings: Ce 23.6, 23.8, 24.0 ? avg 23.8 mg/L; qe 101.4, 101.9, 102.4 ? avg 101.9 mg/g. C0=23.8+101.9=125.7 mg/L. Dose=1.0 g/L. Contact=1440 min. Temperature=298.15 K. MB form/purity .
P020 | MB | date stones, CO2 physical activation, C64 | 1669 | 0.91 | [5 empty] | 237.3 | 6.2 | 1 | 1440 | 298.15 | 23.8 | 213.5 | graph | Figure 3a, C64. Linear axes. Graph readings: Ce 23.6, 23.8, 24.0 ? avg 23.8 mg/L; qe 213.0, 213.5, 214.0 ? avg 213.5 mg/g. C0=23.8+213.5=237.3 mg/L. Dose=1.0 g/L. Contact=1440 min. Temperature=298.15 K. MB form/purity .
P020 | MB | date stones, CO2 physical activation, C64 | 1669 | 0.91 | [5 empty] | 524.9 | 6.2 | 1 | 1440 | 298.15 | 158.1 | 366.8 | graph | Figure 3a, C64. Linear axes. Graph readings: Ce 157.6, 158.1, 158.6 ? avg 158.1 mg/L; qe 366.3, 366.8, 367.3 ? avg 366.8 mg/g. C0=158.1+366.8=524.9 mg/L. Dose=1.0 g/L. Contact=1440 min. Temperature=298.15 K. MB form/purity .
P020 | MB | date stones, CO2 physical activation, C64 | 1669 | 0.91 | [5 empty] | 716.4 | 6.2 | 1 | 1440 | 298.15 | 281.9 | 434.5 | graph | Figure 3a, C64. Linear axes. Graph readings: Ce 281.4, 281.9, 282.4 ? avg 281.9 mg/L; qe 434.0, 434.5, 435.0 ? avg 434.5 mg/g. C0=281.9+434.5=716.4 mg/L. Dose=1.0 g/L. Contact=1440 min. Temperature=298.15 K. MB form/purity .
P020 | MB | date stones, CO2 physical activation, C64 | 1669 | 0.91 | [5 empty] | 1003.6 | 6.2 | 1 | 1440 | 298.15 | 494.5 | 509.1 | graph | Figure 3a, C64. Linear axes. Graph readings: Ce 494.0, 494.5, 495.0 ? avg 494.5 mg/L; qe 508.6, 509.1, 509.6 ? avg 509.1 mg/g. C0=494.5+509.1=1003.6 mg/L. This is consistent with the stated upper initial-concentration range of 1000 mg/L within graph-reading uncertainty. Dose=1.0 g/L. Contact=1440 min. Temperature=298.15 K. MB form/purity .
P021 | MB | durian shell, H2SO4 chemical activation | 348.0017 | 0.153518 | 6.03 | 82.08 |  | 15.09 |  | 54.91 | 7 | 2.5 | 90 | 298 |  | 20.89 | table | Table 7 pseudo-second-order kinetic series, experimental qe. MB concentration=54.91 mg/L. Dose=0.05 g/0.100 L=0.5 g/L from the basic kinetic setup, BUT the paper states that 0.05 g and 2.5 g/L were selected for subsequent experiments; the exact dose associated with this kinetic table is not stated clearly, so 2.5 g/L is retained as the authors' selected operating condition. Equilibrium time=90 min. Temperature: 25°C+273.15=298.15 K; paper reports 298 K, so dataset temperature is 298.00 K. Ce not numerically reported and not inferred because the paper does not provide a qe mass-balance equation linking this kinetic table to Ce.
P021 | MB | durian shell, H2SO4 chemical activation | 348.0017 | 0.153518 | 6.03 | 82.08 |  | 15.09 |  | 84.65 | 7 | 2.5 | 90 | 298 |  | 30.57 | table | Table 7 pseudo-second-order kinetic series, experimental qe. MB concentration=84.65 mg/L. Same operating-condition note as above. Temperature: 25°C+273.15=298.15 K; paper reports 298 K. Ce not numerically reported and not inferred.
P021 | MB | durian shell, H2SO4 chemical activation | 348.0017 | 0.153518 | 6.03 | 82.08 |  | 15.09 |  | 112.4 | 7 | 2.5 | 90 | 298 |  | 32.6 | table | Table 7 pseudo-second-order kinetic series, experimental qe. MB concentration=112.40 mg/L. The authors note that equilibrium was not fully achieved for this concentration in the intraparticle-diffusion analysis, although the experimental qe is still reported in Table 7. Temperature: 25°C+273.15=298.15 K. Ce not numerically reported and not inferred.
P022 | MB | wheat bran, CO2 physical activation (400°C 1 h; 800°C 3 h) | 339.6 | 0.16 | 7.7 | 90.48 |  | 3.81 | 2.24 | 600 |  | 2 |  | 298 | 316.6 | 141.7 | calculated | Table 5 qe,exp for AC-1 at 298 K. MB obtained from Chempur (Poland); paper does not state specific salt/form or purity. Dose=0.050 g/0.025 L=2.0 g/L. Ce calculated from paper Eq. (6): Ce=C0-qe×m/V=600-141.70×(0.050/0.025)=316.60 mg/L. Temperature conversion: 24.85°C+273.15=298.00 K. Batch experiment run 102 h; equilibrium reported at ~50 h, but exact time corresponding to qe,exp not separately stated, so contact_time_min=.
P022 | MB | wheat bran, CO2 physical activation (400°C 1 h; 800°C 3 h) | 339.6 | 0.16 | 7.7 | 90.48 |  | 3.81 | 2.24 | 600 |  | 2 |  | 303 | 310.16 | 144.92 | calculated | Table 5 qe,exp for AC-1 at 303 K. Ce=600-144.92×(0.050/0.025)=310.16 mg/L. Temperature conversion: 29.85°C+273.15=303.00 K. Dose=2.0 g/L. Contact time= because exact qe,exp sampling/equilibrium time is not separately stated.
P022 | MB | wheat bran, CO2 physical activation (400°C 1 h; 800°C 3 h) | 339.6 | 0.16 | 7.7 | 90.48 |  | 3.81 | 2.24 | 600 |  | 2 |  | 308 | 302.08 | 148.96 | calculated | Table 5 qe,exp for AC-1 at 308 K. Ce=600-148.96×(0.050/0.025)=302.08 mg/L. Temperature conversion: 34.85°C+273.15=308.00 K. Dose=2.0 g/L. Contact time=.
P022 | MB | wheat bran, CO2 physical activation + microwave superheated-steam modification (AC-1MW) | 358.4 | 0.179 | 7.5 |  |  |  |  | 600 |  | 2 |  | 298 | 300.8 | 149.6 | calculated | Table 5 qe,exp for AC-1MW at 298 K. Ce=600-149.60×(0.050/0.025)=300.80 mg/L. Temperature conversion: 24.85°C+273.15=298.00 K. Dose=2.0 g/L. Contact time=.
P022 | MB | wheat bran, CO2 physical activation + microwave superheated-steam modification (AC-1MW) | 358.4 | 0.179 | 7.5 |  |  |  |  | 600 |  | 2 |  | 303 | 291.92 | 154.04 | calculated | Table 5 qe,exp for AC-1MW at 303 K. Ce=600-154.04×(0.050/0.025)=291.92 mg/L. Temperature conversion: 29.85°C+273.15=303.00 K. Dose=2.0 g/L. Contact time=.
P022 | MB | wheat bran, CO2 physical activation + microwave superheated-steam modification (AC-1MW) | 358.4 | 0.179 | 7.5 |  |  |  |  | 600 |  | 2 |  | 308 | 285.28 | 157.36 | calculated | Table 5 qe,exp for AC-1MW at 308 K. Ce=600-157.36×(0.050/0.025)=285.28 mg/L. Temperature conversion: 34.85°C+273.15=308.00 K. Dose=2.0 g/L. Contact time=.
P022 | MB | wheat bran, CO2 + steam physical activation (400°C 1 h; steam introduced at 800°C) | 594 | 0.356 | 8.4 | 73.03 |  | 11.28 | 1.22 | 600 |  | 2 |  | 298 | 304.2 | 147.9 | calculated | Table 5 qe,exp for AC-1-OX at 298 K. Ce=600-147.90×(0.050/0.025)=304.20 mg/L. Temperature conversion: 24.85°C+273.15=298.00 K. Dose=2.0 g/L. Contact time=.
P022 | MB | wheat bran, CO2 + steam physical activation (400°C 1 h; steam introduced at 800°C) | 594 | 0.356 | 8.4 | 73.03 |  | 11.28 | 1.22 | 600 |  | 2 |  | 303 | 246.4 | 176.8 | calculated | Table 5 qe,exp for AC-1-OX at 303 K. Ce=600-176.80×(0.050/0.025)=246.40 mg/L. Temperature conversion: 29.85°C+273.15=303.00 K. Dose=2.0 g/L. Contact time=.
P022 | MB | wheat bran, CO2 + steam physical activation (400°C 1 h; steam introduced at 800°C) | 594 | 0.356 | 8.4 | 73.03 |  | 11.28 | 1.22 | 600 |  | 2 |  | 308 | 241.84 | 179.08 | calculated | Table 5 qe,exp for AC-1-OX at 308 K. Ce=600-179.08×(0.050/0.025)=241.84 mg/L. Temperature conversion: 34.85°C+273.15=308.00 K. Dose=2.0 g/L. Contact time=.
P022 | MB | wheat bran, CO2 + steam physical activation + microwave superheated-steam modification (AC-1-OXMW) | 600.4 | 0.38 | 7.6 | 83.89 |  | 6.13 | 1.92 | 600 |  | 2 |  | 298 | 303.7 | 148.15 | calculated | Table 5 qe,exp for AC-1-OXMW at 298 K. Ce=600-148.15×(0.050/0.025)=303.70 mg/L. Temperature conversion: 24.85°C+273.15=298.00 K. Dose=2.0 g/L. Contact time=.
P022 | MB | wheat bran, CO2 + steam physical activation + microwave superheated-steam modification (AC-1-OXMW) | 600.4 | 0.38 | 7.6 | 83.89 |  | 6.13 | 1.92 | 600 |  | 2 |  | 303 | 232.74 | 183.63 | calculated | Table 5 qe,exp for AC-1-OXMW at 303 K. Ce=600-183.63×(0.050/0.025)=232.74 mg/L. Temperature conversion: 29.85°C+273.15=303.00 K. Dose=2.0 g/L. Contact time=.
P022 | MB | wheat bran, CO2 + steam physical activation + microwave superheated-steam modification (AC-1-OXMW) | 600.4 | 0.38 | 7.6 | 83.89 |  | 6.13 | 1.92 | 600 |  | 2 |  | 308 | 222.26 | 188.87 | calculated | Table 5 qe,exp for AC-1-OXMW at 308 K. Ce=600-188.87×(0.050/0.025)=222.26 mg/L. Temperature conversion: 34.85°C+273.15=308.00 K. Dose=2.0 g/L. Contact time=.
P022 | MB | wheat bran, CO2 physical activation (400°C 2 h; 800°C 3 h) | 346.7 | 0.157 | 8.4 | 86.57 |  | 7.08 | 2.69 | 600 |  | 2 |  | 298 | 315.6 | 142.2 | calculated | Table 5 qe,exp for AC-2 at 298 K. Ce=600-142.20×(0.050/0.025)=315.60 mg/L. Temperature conversion: 24.85°C+273.15=298.00 K. Dose=2.0 g/L. Contact time=.
P022 | MB | wheat bran, CO2 physical activation (400°C 2 h; 800°C 3 h) | 346.7 | 0.157 | 8.4 | 86.57 |  | 7.08 | 2.69 | 600 |  | 2 |  | 303 | 304.54 | 147.73 | calculated | Table 5 qe,exp for AC-2 at 303 K. Ce=600-147.73×(0.050/0.025)=304.54 mg/L. Temperature conversion: 29.85°C+273.15=303.00 K. Dose=2.0 g/L. Contact time=.
P022 | MB | wheat bran, CO2 physical activation (400°C 2 h; 800°C 3 h) | 346.7 | 0.157 | 8.4 | 86.57 |  | 7.08 | 2.69 | 600 |  | 2 |  | 308 | 292.14 | 153.93 | calculated | Table 5 qe,exp for AC-2 at 308 K. Ce=600-153.93×(0.050/0.025)=292.14 mg/L. Temperature conversion: 34.85°C+273.15=308.00 K. Dose=2.0 g/L. Contact time=.
P022 | MB | wheat bran, CO2 physical activation + microwave superheated-steam modification (AC-2MW) | 393.9 | 0.197 | 7.6 |  |  |  |  | 600 |  | 2 |  | 298 | 309.2 | 145.4 | calculated | Table 5 qe,exp for AC-2MW at 298 K. Ce=600-145.40×(0.050/0.025)=309.20 mg/L. Temperature conversion: 24.85°C+273.15=298.00 K. Dose=2.0 g/L. Contact time=.
P022 | MB | wheat bran, CO2 physical activation + microwave superheated-steam modification (AC-2MW) | 393.9 | 0.197 | 7.6 |  |  |  |  | 600 |  | 2 |  | 303 | 291.16 | 154.42 | calculated | Table 5 qe,exp for AC-2MW at 303 K. Ce=600-154.42×(0.050/0.025)=291.16 mg/L. Temperature conversion: 29.85°C+273.15=303.00 K. Dose=2.0 g/L. Contact time=.
P022 | MB | wheat bran, CO2 physical activation + microwave superheated-steam modification (AC-2MW) | 393.9 | 0.197 | 7.6 |  |  |  |  | 600 |  | 2 |  | 308 | 286.14 | 156.93 | calculated | Table 5 qe,exp for AC-2MW at 308 K. Ce=600-156.93×(0.050/0.025)=286.14 mg/L. Temperature conversion: 34.85°C+273.15=308.00 K. Dose=2.0 g/L. Contact time=.
P023 | MB | tea seed shells, ZnCl2 chemical activation | 1530 | 0.7826 | 6.3 |  |  |  |  | 150 | 7.5 | 1 |  | 298.15 | 0.1 | 149.9 | calculated | Table 3 experimental qe,exp at C0=150 mg/L. Kinetic conditions: 25°C, pH=7.5. Dose conversion: 0.2 g/200 mL = 0.2 g/0.200 L = 1.0 g/L. Ce calculated from paper Eq. (2): Ce = C0 - qe×(W/V) = 150 - 149.9×(0.2/0.200) = 0.1 mg/L. Temperature conversion: 25°C + 273.15 = 298.15 K. Contact time not explicitly stated for this tabulated qe,exp. MB stock solution reported as 500 mg/L; dye form/purity/commercial formulation . UV-Vis measurement wavelength = 664 nm.
P023 | MB | tea seed shells, ZnCl2 chemical activation | 1530 | 0.7826 | 6.3 |  |  |  |  | 200 | 7.5 | 1 |  | 298.15 | 0.3 | 199.7 | calculated | Table 3 experimental qe,exp at C0=200 mg/L. Dose = 0.2/0.200 = 1.0 g/L. Ce = 200 - 199.7×(0.2/0.200) = 0.3 mg/L using paper Eq. (2). Temperature: 25°C + 273.15 = 298.15 K. Contact time not explicitly stated. MB stock solution = 500 mg/L; form/purity . UV-Vis at 664 nm.
P023 | MB | tea seed shells, ZnCl2 chemical activation | 1530 | 0.7826 | 6.3 |  |  |  |  | 250 | 7.5 | 1 |  | 298.15 | 1.2 | 248.8 | calculated | Table 3 experimental qe,exp at C0=250 mg/L. Dose = 0.2/0.200 = 1.0 g/L. Ce = 250 - 248.8×(0.2/0.200) = 1.2 mg/L using paper Eq. (2). Temperature: 25°C + 273.15 = 298.15 K. Contact time not explicitly stated. MB stock solution = 500 mg/L; form/purity . UV-Vis at 664 nm.
P024 | MB | cashew nut shell, steam activation, 800°C, 30 min | 518.9 | 0.271 | [5 empty] | 100 |  | 1 | 100 | 300.15 | 79.4 | 20.6 | graph | Figure 4A, 800°C series, final plotted point at 100 min. Linear axes. Graph qe readings: 20.5, 20.6, 20.7 ? avg 20.6 mg/g. C0=100 mg/L from Fig. 4 caption. Paper states equilibrium was about 120 min; final 100-min plateau point used because this is the last plotted point. Temperature: 27°C+273.15=300.15 K. Dose inference: paper prints mCNS=0.25 mg and Vs=0.25 L; literal dose=0.001 g/L is inconsistent with reported qe. Intended mass inferred as 0.25 g ? dose=0.25/0.25=1.0 g/L. Ce calculated from paper Eq. (1): Ce=C0-qe×m/V=100-20.6×(0.25/0.25)=79.4 mg/L. MB from Merck Group; paper does not report purity/salt form.
P024 | MB | cashew nut shell, steam activation, 850°C, 30 min | 678.8 | 0.342 | [5 empty] | 100 |  | 1 | 100 | 300.15 | 54.5 | 45.5 | graph | Figure 4A, 850°C series, final plotted point at 100 min. Linear axes. Graph qe readings: 45.0, 45.5, 46.0 ? avg 45.5 mg/g. BET and pore volume are explicitly reported in text: 678.8 m²/g and 0.342 cm³/g. C0=100 mg/L. Temperature: 27°C+273.15=300.15 K. Contact-time note as above. Dose inferred as 0.25 g/0.25 L=1.0 g/L because printed 0.25 mg is internally inconsistent. Ce=100-45.5×(0.25/0.25)=54.5 mg/L. MB from Merck Group; purity/salt form .
P024 | MB | cashew nut shell, steam activation, 900°C, 30 min | 630 | 0.31 | [5 empty] | 100 |  | 1 | 100 | 300.15 | 62.5 | 37.5 | graph | Figure 4A, 900°C series, final plotted point at 100 min. Linear axes. Graph qe readings: 37.2, 37.5, 37.8 ? avg 37.5 mg/g. Figure 3B graph readings for BET: 625, 630, 635 ? avg 630 m²/g; pore volume: 0.305, 0.310, 0.315 ? avg 0.310 cm³/g. C0=100 mg/L. Temperature: 27°C+273.15=300.15 K. Contact time: final plotted 100 min; paper states equilibrium about 120 min. Dose inferred as 1.0 g/L from intended 0.25 g/0.25 L. Ce=100-37.5×(0.25/0.25)=62.5 mg/L. MB from Merck Group; purity/salt form .
P024 | MB | cashew nut shell, steam activation, 850°C, 50 min | 790 | 0.31 | [5 empty] | 100 |  | 1 | 100 | 300.15 | 8.5 | 91.5 | graph | Figure 4B, 850°C activation, 50-min activation-time series, final plotted point at 100 min. Linear axes. Graph qe readings: 91.0, 91.5, 92.0 ? avg 91.5 mg/g. Figure 5B graph readings for BET: 785, 790, 795 ? avg 790 m²/g; pore volume: 0.305, 0.310, 0.315 ? avg 0.310 cm³/g. C0=100 mg/L. Temperature: 27°C+273.15=300.15 K. Final plotted point at 100 min used; paper states equilibrium about 120 min. Dose inferred as 1.0 g/L from intended 0.25 g/0.25 L. Ce=100-91.5×(0.25/0.25)=8.5 mg/L. MB from Merck Group; purity/salt form .
P024 | MB | cashew nut shell, steam activation, 850°C, 70 min | 742 | 0.322 | [5 empty] | 100 |  | 1 | 100 | 300.15 | 16 | 84 | graph | Figure 4B, 850°C activation, 70-min activation-time series, final plotted point at 100 min. Linear axes. Graph qe readings: 83.5, 84.0, 84.5 ? avg 84.0 mg/g. Figure 5B graph readings for BET: 738, 742, 745 ? avg 741.7 m²/g; pore volume: 0.318, 0.322, 0.325 ? avg 0.322 cm³/g. C0=100 mg/L. Temperature: 27°C+273.15=300.15 K. Final plotted point at 100 min used; paper states equilibrium about 120 min. Dose inferred as 1.0 g/L from intended 0.25 g/0.25 L. Ce=100-84.0×(0.25/0.25)=16.0 mg/L. MB from Merck Group; purity/salt form .
P025 | MB | longan seed, co2 physical activation (850°C, 120 min) | 932 | 0.437 | 8.77 |  |  |  |  | 75 | 4.5 | 0.534 | 2880 | 308.15 | 39.2 | 67.1 | graph | Fig. 4(a), A1 experimental marker. Linear axes. Graph readings: Ce 39.0, 39.2, 39.4 ? avg 39.2 mg/L; qe 66.1, 67.1, 68.1 ? avg 67.1 mg/g. C0 reconstructed as nearest 25 mg/L to Ce+0.6qe=79.5 mg/L ? 75 mg/L. Dose recomputed from paper Eq. (1): (75-39.2)/67.1=0.534 g/L. V=25 mL; implied W=0.534×0.025=0.0134 g. 48 h×60=2880 min. 35°C+273.15=308.15 K. Reconstruction, not directly reported.
P025 | MB | longan seed, co2 physical activation (850°C, 120 min) | 932 | 0.437 | 8.77 |  |  |  |  | 175 | 4.5 | 0.587 | 2880 | 308.15 | 81.4 | 159.5 | graph | Fig. 4(a), A1. Graph readings: Ce 81.2, 81.4, 81.6 ? avg 81.4; qe 158.5, 159.5, 160.5 ? avg 159.5. C0 reconstructed nearest 25 mg/L from Ce+0.6qe=177.1 ? 175 mg/L. Dose=(175-81.4)/159.5=0.587 g/L; implied W=0.0147 g. 48 h×60=2880 min; 35°C+273.15=308.15 K.
P025 | MB | longan seed, co2 physical activation (850°C, 120 min) | 932 | 0.437 | 8.77 |  |  |  |  | 275 | 4.5 | 0.574 | 2880 | 308.15 | 131.8 | 249.4 | graph | Fig. 4(a), A1. Graph readings: Ce 131.6, 131.8, 132.0 ? avg 131.8; qe 248.4, 249.4, 250.4 ? avg 249.4. C0 reconstructed from Ce+0.6qe=281.4 ? nearest 275 mg/L. Dose=(275-131.8)/249.4=0.574 g/L; implied W=0.0144 g. Temperature 35°C+273.15=308.15 K; contact=2880 min.
P025 | MB | longan seed, co2 physical activation (850°C, 120 min) | 932 | 0.437 | 8.77 |  |  |  |  | 375 | 4.5 | 0.572 | 2880 | 308.15 | 201.6 | 303.1 | graph | Fig. 4(a), A1. Graph readings: Ce 201.4, 201.6, 201.8 ? avg 201.6; qe 302.1, 303.1, 304.1 ? avg 303.1. C0 reconstructed from 383.5 ? nearest 375 mg/L. Dose=(375-201.6)/303.1=0.572 g/L; implied W=0.0143 g. Temperature 308.15 K; contact 2880 min.
P025 | MB | longan seed, co2 physical activation (850°C, 180 min) | 926 | 0.442 | 8.81 |  |  |  |  | 75 | 4.5 | 0.596 | 2880 | 308.15 | 21.3 | 90.1 | graph | Fig. 4(a), A2. Graph readings: Ce 21.1, 21.3, 21.5 ? avg 21.3; qe 89.1, 90.1, 91.1 ? avg 90.1. C0 reconstructed from 75.4 ? nearest 75 mg/L. Dose=(75-21.3)/90.1=0.596 g/L; implied W=0.0149 g. Temperature 308.15 K; contact 2880 min.
P025 | MB | longan seed, co2 physical activation (850°C, 180 min) | 926 | 0.442 | 8.81 |  |  |  |  | 175 | 4.5 | 0.623 | 2880 | 308.15 | 45.2 | 208.2 | graph | Fig. 4(a), A2. Graph readings: Ce 45.0, 45.2, 45.4 ? avg 45.2; qe 207.2, 208.2, 209.2 ? avg 208.2. C0 reconstructed from 170.1 ? nearest 175 mg/L. Dose=(175-45.2)/208.2=0.623 g/L; implied W=0.0156 g. Temperature 308.15 K; contact 2880 min.
P025 | MB | longan seed, co2 physical activation (850°C, 180 min) | 926 | 0.442 | 8.81 |  |  |  |  | 275 | 4.5 | 0.629 | 2880 | 308.15 | 102.7 | 274 | graph | Fig. 4(a), A2. Graph readings: Ce 102.5, 102.7, 102.9 ? avg 102.7; qe 273.0, 274.0, 275.0 ? avg 274.0. C0 reconstructed from 267.1 ? nearest 275 mg/L. Dose=(275-102.7)/274.0=0.629 g/L; implied W=0.0157 g.
P025 | MB | longan seed, co2 physical activation (850°C, 180 min) | 926 | 0.442 | 8.81 |  |  |  |  | 375 | 4.5 | 0.592 | 2880 | 308.15 | 170.9 | 345 | graph | Fig. 4(a), A2. Graph readings: Ce 170.7, 170.9, 171.1 ? avg 170.9; qe 344.0, 345.0, 346.0 ? avg 345.0. C0 reconstructed from 377.9 ? nearest 375 mg/L. Dose=(375-170.9)/345.0=0.592 g/L; implied W=0.0148 g.
P025 | MB | longan seed, co2 physical activation (850°C, 180 min) | 926 | 0.442 | 8.81 |  |  |  |  | 475 | 4.5 | 0.612 | 2880 | 308.15 | 253.5 | 362 | graph | Fig. 4(a), A2. Graph readings: Ce 253.3, 253.5, 253.7 ? avg 253.5; qe 361.0, 362.0, 363.0 ? avg 362.0. C0 reconstructed from 470.7 ? nearest 475 mg/L. Dose=(475-253.5)/362.0=0.612 g/L; implied W=0.0153 g.
P025 | MB | longan seed, co2 physical activation (850°C, 240 min) | 1140 | 0.587 | 9.48 |  |  |  |  | 75 | 4.5 | 0.626 | 2880 | 308.15 | 13.1 | 98.9 | graph | Fig. 4(a), A3. Graph readings: Ce 12.9, 13.1, 13.3 ? avg 13.1; qe 97.9, 98.9, 99.9 ? avg 98.9. C0 reconstructed from 72.4 ? nearest 75 mg/L. Dose=(75-13.1)/98.9=0.626 g/L; implied W=0.0157 g.
P025 | MB | longan seed, co2 physical activation (850°C, 240 min) | 1140 | 0.587 | 9.48 |  |  |  |  | 150 | 4.5 | 0.549 | 2880 | 308.15 | 19.5 | 237.9 | graph | Fig. 4(a), A3. Graph readings: Ce 19.3, 19.5, 19.7 ? avg 19.5; qe 236.9, 237.9, 238.9 ? avg 237.9. C0 reconstructed from 162.2 ? nearest 150 mg/L. Dose=(150-19.5)/237.9=0.549 g/L; implied W=0.0137 g.
P025 | MB | longan seed, co2 physical activation (850°C, 240 min) | 1140 | 0.587 | 9.48 |  |  |  |  | 250 | 4.5 | 0.581 | 2880 | 308.15 | 49.1 | 345.6 | graph | Fig. 4(a), A3. Graph readings: Ce 48.9, 49.1, 49.3 ? avg 49.1; qe 344.6, 345.6, 346.6 ? avg 345.6. C0 reconstructed from 256.5 ? nearest 250 mg/L. Dose=(250-49.1)/345.6=0.581 g/L; implied W=0.0145 g.
P025 | MB | longan seed, co2 physical activation (850°C, 240 min) | 1140 | 0.587 | 9.48 |  |  |  |  | 350 | 4.5 | 0.593 | 2880 | 308.15 | 85.2 | 446.2 | graph | Fig. 4(a), A3. Graph readings: Ce 85.0, 85.2, 85.4 ? avg 85.2; qe 445.2, 446.2, 447.2 ? avg 446.2. C0 reconstructed from 352.9 ? nearest 350 mg/L. Dose=(350-85.2)/446.2=0.593 g/L; implied W=0.0148 g.
P025 | MB | longan seed, co2 physical activation (850°C, 240 min) | 1140 | 0.587 | 9.48 |  |  |  |  | 375 | 4.5 | 0.603 | 2880 | 308.15 | 108.8 | 441.1 | graph | Fig. 4(a), A3. Graph readings: Ce 108.6, 108.8, 109.0 ? avg 108.8; qe 440.1, 441.1, 442.1 ? avg 441.1. C0 reconstructed from 373.5 ? nearest 375 mg/L. Dose=(375-108.8)/441.1=0.603 g/L; implied W=0.0151 g.
P025 | MB | longan seed, co2 physical activation (850°C, 240 min) | 1140 | 0.587 | 9.48 |  |  |  |  | 500 | 4.5 | 0.578 | 2880 | 308.15 | 180.8 | 552.1 | graph | Fig. 4(a), A3. Graph readings: Ce 180.6, 180.8, 181.0 ? avg 180.8; qe 551.1, 552.1, 553.1 ? avg 552.1. C0 reconstructed from 512.1; capped at paper maximum 500 mg/L. Dose=(500-180.8)/552.1=0.578 g/L; implied W=0.0145 g. Retained because C0 is within paper range; reconstructed dose is within stated 0.4–0.8 g/L.
P025 | MB | longan seed, co2 physical activation (850°C, 60 min) + ota method, 1 cycle | 980 | 0.48 | 9.36 |  |  |  |  | 50 | 4.5 | 0.582 | 2880 | 308.15 | 25.9 | 41.4 | graph | Fig. 4(b), A4. Graph readings: Ce 25.7, 25.9, 26.1 ? avg 25.9; qe 40.4, 41.4, 42.4 ? avg 41.4. C0 reconstructed from 50.7 ? nearest 50 mg/L. Dose=(50-25.9)/41.4=0.582 g/L; implied W=0.0146 g.
P025 | MB | longan seed, co2 physical activation (850°C, 60 min) + ota method, 1 cycle | 980 | 0.48 | 9.36 |  |  |  |  | 150 | 4.5 | 0.592 | 2880 | 308.15 | 55 | 160.4 | graph | Fig. 4(b), A4. Graph readings: Ce 54.8, 55.0, 55.2 ? avg 55.0; qe 159.4, 160.4, 161.4 ? avg 160.4. C0 reconstructed from 151.2 ? nearest 150 mg/L. Dose=(150-55.0)/160.4=0.592 g/L; implied W=0.0148 g.
P025 | MB | longan seed, co2 physical activation (850°C, 60 min) + ota method, 1 cycle | 980 | 0.48 | 9.36 |  |  |  |  | 275 | 4.5 | 0.599 | 2880 | 308.15 | 141 | 223.7 | graph | Fig. 4(b), A4. Graph readings: Ce 140.8, 141.0, 141.2 ? avg 141.0; qe 222.7, 223.7, 224.7 ? avg 223.7. C0 reconstructed from 275.2 ? 275 mg/L. Dose=(275-141.0)/223.7=0.599 g/L; implied W=0.0150 g.
P025 | MB | longan seed, co2 physical activation (850°C, 60 min) + ota method, 1 cycle | 980 | 0.48 | 9.36 |  |  |  |  | 400 | 4.5 | 0.606 | 2880 | 308.15 | 219.7 | 297.6 | graph | Fig. 4(b), A4. Graph readings: Ce 219.5, 219.7, 219.9 ? avg 219.7; qe 296.6, 297.6, 298.6 ? avg 297.6. C0 reconstructed from 398.3 ? nearest 400 mg/L. Dose=(400-219.7)/297.6=0.606 g/L; implied W=0.0152 g.
P025 | MB | longan seed, co2 physical activation (850°C, 60 min) + ota method, 2 cycles | 1271 | 0.736 | 9.54 |  |  |  |  | 125 | 4.5 | 0.545 | 2880 | 308.15 | 18.4 | 195.6 | graph | Fig. 4(b), A5. Graph readings: Ce 18.2, 18.4, 18.6 ? avg 18.4; qe 194.6, 195.6, 196.6 ? avg 195.6. C0 reconstructed from 135.8 ? nearest 125 mg/L. Dose=(125-18.4)/195.6=0.545 g/L; implied W=0.0136 g.
P025 | MB | longan seed, co2 physical activation (850°C, 60 min) + ota method, 2 cycles | 1271 | 0.736 | 9.54 |  |  |  |  | 225 | 4.5 | 0.616 | 2880 | 308.15 | 34.8 | 309 | graph | Fig. 4(b), A5. Graph readings: Ce 34.6, 34.8, 35.0 ? avg 34.8; qe 308.0, 309.0, 310.0 ? avg 309.0. C0 reconstructed from 220.2 ? nearest 225 mg/L. Dose=(225-34.8)/309.0=0.616 g/L; implied W=0.0154 g.
P025 | MB | longan seed, co2 physical activation (850°C, 60 min) + ota method, 2 cycles | 1271 | 0.736 | 9.54 |  |  |  |  | 350 | 4.5 | 0.629 | 2880 | 308.15 | 80.8 | 427.9 | graph | Fig. 4(b), A5. Graph readings: Ce 80.6, 80.8, 81.0 ? avg 80.8; qe 426.9, 427.9, 428.9 ? avg 427.9. C0 reconstructed from 337.5 ? nearest 350 mg/L. Dose=(350-80.8)/427.9=0.629 g/L; implied W=0.0157 g.
P025 | MB | longan seed, co2 physical activation (850°C, 60 min) + ota method, 2 cycles | 1271 | 0.736 | 9.54 |  |  |  |  | 375 | 4.5 | 0.598 | 2880 | 308.15 | 105.3 | 451.2 | graph | Fig. 4(b), A5. Graph readings: Ce 105.1, 105.3, 105.5 ? avg 105.3; qe 450.2, 451.2, 452.2 ? avg 451.2. C0 reconstructed from 376.0 ? nearest 375 mg/L. Dose=(375-105.3)/451.2=0.598 g/L; implied W=0.0150 g.
P025 | MB | longan seed, co2 physical activation (850°C, 60 min) + ota method, 2 cycles | 1271 | 0.736 | 9.54 |  |  |  |  | 500 | 4.5 | 0.534 | 2880 | 308.15 | 201.1 | 559.6 | graph | Fig. 4(b), A5. Graph readings: Ce 200.9, 201.1, 201.3 ? avg 201.1; qe 558.6, 559.6, 560.6 ? avg 559.6. C0 reconstructed from 536.9; capped at paper maximum 500 mg/L. Dose=(500-201.1)/559.6=0.534 g/L; implied W=0.0134 g.
P025 | MB | longan seed, co2 activation + ota method, 3 cycles | 1773 | 1.074 | 9.94 |  |  |  |  | 50 | 4.5 | 0.776 | 2880 | 308.15 | 1.9 | 62 | graph | Fig. 4(b), A6. Graph readings: Ce 1.7, 1.9, 2.1 ? avg 1.9; qe 61.0, 62.0, 63.0 ? avg 62.0. C0 reconstructed from 39.1; nearest admissible concentration within paper range is 50 mg/L. Dose=(50-1.9)/62.0=0.776 g/L; implied W=0.0194 g. Near upper end of stated dose range. Temperature 308.15 K.
P025 | MB | longan seed, co2 activation + ota method, 3 cycles | 1773 | 1.074 | 9.94 |  |  |  |  | 125 | 4.5 | 0.567 | 2880 | 308.15 | 6.1 | 209.6 | graph | Fig. 4(b), A6. Graph readings: Ce 5.9, 6.1, 6.3 ? avg 6.1; qe 208.6, 209.6, 210.6 ? avg 209.6. C0 reconstructed from 131.9 ? nearest 125 mg/L. Dose=(125-6.1)/209.6=0.567 g/L; implied W=0.0142 g.
P025 | MB | longan seed, co2 activation + ota method, 3 cycles | 1773 | 1.074 | 9.94 |  |  |  |  | 225 | 4.5 | 0.619 | 2880 | 308.15 | 9 | 349.2 | graph | Fig. 4(b), A6. Graph readings: Ce 8.8, 9.0, 9.2 ? avg 9.0; qe 348.2, 349.2, 350.2 ? avg 349.2. C0 reconstructed from 218.5 ? nearest 225 mg/L. Dose=(225-9.0)/349.2=0.619 g/L; implied W=0.0155 g.
P025 | MB | longan seed, co2 activation + ota method, 3 cycles | 1773 | 1.074 | 9.94 |  |  |  |  | 325 | 4.5 | 0.622 | 2880 | 308.15 | 28 | 477.6 | graph | Fig. 4(b), A6. Graph readings: Ce 27.8, 28.0, 28.2 ? avg 28.0; qe 476.6, 477.6, 478.6 ? avg 477.6. C0 reconstructed from 314.6 ? nearest 325 mg/L. Dose=(325-28.0)/477.6=0.622 g/L; implied W=0.0156 g.
P025 | MB | longan seed, co2 activation + ota method, 3 cycles | 1773 | 1.074 | 9.94 |  |  |  |  | 375 | 4.5 | 0.582 | 2880 | 308.15 | 48.9 | 560.6 | graph | Fig. 4(b), A6. Graph readings: Ce 48.7, 48.9, 49.1 ? avg 48.9; qe 559.6, 560.6, 561.6 ? avg 560.6. C0 reconstructed from 385.3 ? nearest 375 mg/L. Dose=(375-48.9)/560.6=0.582 g/L; implied W=0.0145 g.
P025 | MB | longan seed, co2 activation + ota method, 3 cycles | 1773 | 1.074 | 9.94 |  |  |  |  | 500 | 4.5 | 0.531 | 2880 | 308.15 | 98.2 | 756 | graph | Fig. 4(b), A6. Graph readings: Ce 98.0, 98.2, 98.4 ? avg 98.2; qe 755.0, 756.0, 757.0 ? avg 756.0. C0 reconstructed from 551.8; capped at paper maximum 500 mg/L. Dose=(500-98.2)/756.0=0.531 g/L; implied W=0.0133 g.
P025 | MB | longan seed, co2 physical activation (850°C, 240 min) | 1140 | 0.587 | 9.48 |  |  |  |  | 500 | 4.5 | 0.371 | 2880 | 308.15 | 282.2 | 587.8 | graph | Fig. 4(a), A3 high-Ce/high-q point retained as a flagged reconstruction. Graph readings: Ce 281.7, 282.2, 282.7 ? avg 282.2; qe 586.8, 587.8, 588.8 ? avg 587.8. C0=500 mg/L is the paper's stated upper limit. Inferred dose=(500-282.2)/587.8=0.371 g/L, corresponding to W=0.0093 g, slightly below the stated 0.010–0.020 g range. Retained because the discrepancy is small and graph uncertainty is substantial; FLAG.
P025 | MB | longan seed, co2 activation + ota method, 3 cycles | 1773 | 1.074 | 9.94 |  |  |  |  | 500 | 4.5 | 0.362 | 2880 | 308.15 | 173.9 | 899.9 | graph | Fig. 4(b), A6 high-Ce/high-q point retained as a flagged reconstruction. Graph readings: Ce 173.4, 173.9, 174.4 ? avg 173.9; qe 898.9, 899.9, 900.9 ? avg 899.9. C0=500 mg/L. Inferred dose=(500-173.9)/899.9=0.362 g/L, corresponding to W=0.0091 g, below stated 0.010–0.020 g range. Retained only as a flagged inferred point; FLAG.
P026 | MB | Walnut-shell-based commercial activated carbon; MgO/AC composite | 1246 | 0.5441 | [5 empty] | 102.31 | 7 | 0.3 |  | 298.15 | 30.1 | 240.7 | graph | Figure 5(a) experimental point; 3 graph readings Ce=29.6,30.1,30.6 mg/L -> avg 30.1; qe=239.7,240.7,241.7 mg/g -> avg 240.7. Linear axes. C0 calculated using paper Eq. 3: C0=Ce+qe*(m/V)=Ce+qe×0.300 g/L -> 102.31 mg/L; calculated, not directly plotted. Dose: 30 mg/100 mL = 0.300 g/L. T: 25 °C + 273.15 = 298.15 K. pH=7.0. Adsorbent: MgO/AC. MB supplied as commercial MB from Merck KGaA; C16H18ClN3S; purity/dye-content basis . UV-Vis ?max=668 nm.
P026 | MB | Walnut-shell-based commercial activated carbon; MgO/AC composite | 1246 | 0.5441 | [5 empty] | 192.64 | 7 | 0.3 |  | 298.15 | 79.9 | 375.8 | graph | Figure 5(a) experimental point; 3 graph readings Ce=79.4,79.9,80.4 mg/L -> avg 79.9; qe=374.8,375.8,376.8 mg/g -> avg 375.8. Linear axes. C0 calculated using Eq. 3: C0=Ce+qe×0.300 -> 192.64 mg/L. Dose: 30 mg/100 mL = 0.300 g/L. T: 25 °C + 273.15 = 298.15 K. pH=7.0. Adsorbent: MgO/AC. Commercial MB from Merck KGaA; no purity/dye-content basis reported; ?max=668 nm.
P026 | MB | Walnut-shell-based commercial activated carbon; MgO/AC composite | 1246 | 0.5441 | [5 empty] | 282.66 | 7 | 0.3 |  | 298.15 | 138.3 | 481.2 | graph | Figure 5(a) experimental point; 3 graph readings Ce=137.8,138.3,138.8 mg/L -> avg 138.3; qe=480.2,481.2,482.2 mg/g -> avg 481.2. Linear axes. C0 calculated using Eq. 3: C0=Ce+qe×0.300 -> 282.66 mg/L. Dose: 30 mg/100 mL = 0.300 g/L. T: 25 °C + 273.15 = 298.15 K. pH=7.0. Adsorbent: MgO/AC. Commercial MB from Merck KGaA; no purity/dye-content basis reported; ?max=668 nm.
P026 | MB | Walnut-shell-based commercial activated carbon; MgO/AC composite | 1246 | 0.5441 | [5 empty] | 379.01 | 7 | 0.3 |  | 298.15 | 214.1 | 549.7 | graph | Figure 5(a) experimental point; 3 graph readings Ce=213.6,214.1,214.6 mg/L -> avg 214.1; qe=548.7,549.7,550.7 mg/g -> avg 549.7. Linear axes. C0 calculated using Eq. 3: C0=Ce+qe×0.300 -> 379.01 mg/L. Dose: 30 mg/100 mL = 0.300 g/L. T: 25 °C + 273.15 = 298.15 K. pH=7.0. Adsorbent: MgO/AC. Commercial MB from Merck KGaA; no purity/dye-content basis reported; ?max=668 nm.
P026 | MB | Walnut-shell-based commercial activated carbon; MgO/AC composite | 1246 | 0.5441 | [5 empty] | 463.72 | 7 | 0.3 |  | 298.15 | 292 | 572.4 | graph | Figure 5(a) experimental point; 3 graph readings Ce=291.5,292.0,292.5 mg/L -> avg 292.0; qe=571.4,572.4,573.4 mg/g -> avg 572.4. Linear axes. C0 calculated using Eq. 3: C0=Ce+qe×0.300 -> 463.72 mg/L. Dose: 30 mg/100 mL = 0.300 g/L. T: 25 °C + 273.15 = 298.15 K. pH=7.0. Adsorbent: MgO/AC. Commercial MB from Merck KGaA; no purity/dye-content basis reported; ?max=668 nm.
P026 | MB | Walnut-shell-based commercial activated carbon; MgO/AC composite | 1246 | 0.5441 | [5 empty] | 521.74 | 7 | 0.3 |  | 298.15 | 349.3 | 574.8 | graph | Figure 5(a) experimental point; 3 graph readings Ce=348.8,349.3,349.8 mg/L -> avg 349.3; qe=573.8,574.8,575.8 mg/g -> avg 574.8. Linear axes. C0 calculated using Eq. 3: C0=Ce+qe×0.300 -> 521.74 mg/L. Dose: 30 mg/100 mL = 0.300 g/L. T: 25 °C + 273.15 = 298.15 K. pH=7.0. Adsorbent: MgO/AC. Commercial MB from Merck KGaA; no purity/dye-content basis reported; ?max=668 nm.
P026 | MB | Walnut-shell-based commercial activated carbon; MgO/AC composite | 1246 | 0.5441 | [5 empty] | 94.6 | 7 | 0.5 |  | 298.15 | 21 | 147.2 | graph | Figure 5(b) experimental point; 3 graph readings Ce=20.5,21.0,21.5 mg/L -> avg 21.0; qe=146.2,147.2,148.2 mg/g -> avg 147.2. Linear axes. C0 calculated using Eq. 3: C0=Ce+qe×0.500 -> 94.60 mg/L. Dose: 50 mg/100 mL = 0.500 g/L. T: 25 °C + 273.15 = 298.15 K. pH=7.0. Adsorbent: MgO/AC. Commercial MB from Merck KGaA; no purity/dye-content basis reported; ?max=668 nm.
P026 | MB | Walnut-shell-based commercial activated carbon; MgO/AC composite | 1246 | 0.5441 | [5 empty] | 197.15 | 7 | 0.5 |  | 298.15 | 61 | 272.3 | graph | Figure 5(b) experimental point; 3 graph readings Ce=60.5,61.0,61.5 mg/L -> avg 61.0; qe=271.3,272.3,273.3 mg/g -> avg 272.3. Linear axes. C0 calculated using Eq. 3: C0=Ce+qe×0.500 -> 197.15 mg/L. Dose: 50 mg/100 mL = 0.500 g/L. T: 25 °C + 273.15 = 298.15 K. pH=7.0. Adsorbent: MgO/AC. Commercial MB from Merck KGaA; no purity/dye-content basis reported; ?max=668 nm.
P026 | MB | Walnut-shell-based commercial activated carbon; MgO/AC composite | 1246 | 0.5441 | [5 empty] | 293.75 | 7 | 0.5 |  | 298.15 | 109.8 | 367.9 | graph | Figure 5(b) experimental point; 3 graph readings Ce=109.3,109.8,110.3 mg/L -> avg 109.8; qe=366.9,367.9,368.9 mg/g -> avg 367.9. Linear axes. C0 calculated using Eq. 3: C0=Ce+qe×0.500 -> 293.75 mg/L. Dose: 50 mg/100 mL = 0.500 g/L. T: 25 °C + 273.15 = 298.15 K. pH=7.0. Adsorbent: MgO/AC. Commercial MB from Merck KGaA; no purity/dye-content basis reported; ?max=668 nm.
P026 | MB | Walnut-shell-based commercial activated carbon; MgO/AC composite | 1246 | 0.5441 | [5 empty] | 392.4 | 7 | 0.5 |  | 298.15 | 179.3 | 426.2 | graph | Figure 5(b) experimental point; 3 graph readings Ce=178.8,179.3,179.8 mg/L -> avg 179.3; qe=425.2,426.2,427.2 mg/g -> avg 426.2. Linear axes. C0 calculated using Eq. 3: C0=Ce+qe×0.500 -> 392.40 mg/L. Dose: 50 mg/100 mL = 0.500 g/L. T: 25 °C + 273.15 = 298.15 K. pH=7.0. Adsorbent: MgO/AC. Commercial MB from Merck KGaA; no purity/dye-content basis reported; ?max=668 nm.
P026 | MB | Walnut-shell-based commercial activated carbon; MgO/AC composite | 1246 | 0.5441 | [5 empty] | 488.95 | 7 | 0.5 |  | 298.15 | 262.9 | 452.1 | graph | Figure 5(b) experimental point; 3 graph readings Ce=262.4,262.9,263.4 mg/L -> avg 262.9; qe=451.1,452.1,453.1 mg/g -> avg 452.1. Linear axes. C0 calculated using Eq. 3: C0=Ce+qe×0.500 -> 488.95 mg/L. Dose: 50 mg/100 mL = 0.500 g/L. T: 25 °C + 273.15 = 298.15 K. pH=7.0. Adsorbent: MgO/AC. Commercial MB from Merck KGaA; no purity/dye-content basis reported; ?max=668 nm.
P026 | MB | Walnut-shell-based commercial activated carbon; MgO/AC composite | 1246 | 0.5441 | [5 empty] | 576.65 | 7 | 0.5 |  | 298.15 | 353.7 | 445.9 | graph | Figure 5(b) experimental point; 3 graph readings Ce=353.2,353.7,354.2 mg/L -> avg 353.7; qe=444.9,445.9,446.9 mg/g -> avg 445.9. Linear axes. C0 calculated using Eq. 3: C0=Ce+qe×0.500 -> 576.65 mg/L. Dose: 50 mg/100 mL = 0.500 g/L. T: 25 °C + 273.15 = 298.15 K. pH=7.0. Adsorbent: MgO/AC. Commercial MB from Merck KGaA; no purity/dye-content basis reported; ?max=668 nm.
P026 | MB | Walnut-shell-based commercial activated carbon; MgO/AC composite | 1246 | 0.5441 | [5 empty] | 96.47 | 7 | 0.7 |  | 298.15 | 12.4 | 120.1 | graph | Figure 5(c) experimental point; 3 graph readings Ce=11.9,12.4,12.9 mg/L -> avg 12.4; qe=119.1,120.1,121.1 mg/g -> avg 120.1. Linear axes. C0 calculated using Eq. 3: C0=Ce+qe×0.700 -> 96.47 mg/L. Dose: 70 mg/100 mL = 0.700 g/L. T: 25 °C + 273.15 = 298.15 K. pH=7.0. Adsorbent: MgO/AC. Commercial MB from Merck KGaA; no purity/dye-content basis reported; ?max=668 nm.
P026 | MB | Walnut-shell-based commercial activated carbon; MgO/AC composite | 1246 | 0.5441 | [5 empty] | 211.31 | 7 | 0.7 |  | 298.15 | 43.8 | 239.3 | graph | Figure 5(c) experimental point; 3 graph readings Ce=43.3,43.8,44.3 mg/L -> avg 43.8; qe=238.3,239.3,240.3 mg/g -> avg 239.3. Linear axes. C0 calculated using Eq. 3: C0=Ce+qe×0.700 -> 211.31 mg/L. Dose: 70 mg/100 mL = 0.700 g/L. T: 25 °C + 273.15 = 298.15 K. pH=7.0. Adsorbent: MgO/AC. Commercial MB from Merck KGaA; no purity/dye-content basis reported; ?max=668 nm.
P026 | MB | Walnut-shell-based commercial activated carbon; MgO/AC composite | 1246 | 0.5441 | [5 empty] | 319.14 | 7 | 0.7 |  | 298.15 | 91.5 | 325.2 | graph | Figure 5(c) experimental point; 3 graph readings Ce=91.0,91.5,92.0 mg/L -> avg 91.5; qe=324.2,325.2,326.2 mg/g -> avg 325.2. Linear axes. C0 calculated using Eq. 3: C0=Ce+qe×0.700 -> 319.14 mg/L. Dose: 70 mg/100 mL = 0.700 g/L. T: 25 °C + 273.15 = 298.15 K. pH=7.0. Adsorbent: MgO/AC. Commercial MB from Merck KGaA; no purity/dye-content basis reported; ?max=668 nm.
P026 | MB | Walnut-shell-based commercial activated carbon; MgO/AC composite | 1246 | 0.5441 | [5 empty] | 421.73 | 7 | 0.7 |  | 298.15 | 158.6 | 375.9 | graph | Figure 5(c) experimental point; 3 graph readings Ce=158.1,158.6,159.1 mg/L -> avg 158.6; qe=374.9,375.9,376.9 mg/g -> avg 375.9. Linear axes. C0 calculated using Eq. 3: C0=Ce+qe×0.700 -> 421.73 mg/L. Dose: 70 mg/100 mL = 0.700 g/L. T: 25 °C + 273.15 = 298.15 K. pH=7.0. Adsorbent: MgO/AC. Commercial MB from Merck KGaA; no purity/dye-content basis reported; ?max=668 nm.
P026 | MB | Walnut-shell-based commercial activated carbon; MgO/AC composite | 1246 | 0.5441 | [5 empty] | 518.15 | 7 | 0.7 |  | 298.15 | 243.4 | 392.5 | graph | Figure 5(c) experimental point; 3 graph readings Ce=242.9,243.4,243.9 mg/L -> avg 243.4; qe=391.5,392.5,393.5 mg/g -> avg 392.5. Linear axes. C0 calculated using Eq. 3: C0=Ce+qe×0.700 -> 518.15 mg/L. Dose: 70 mg/100 mL = 0.700 g/L. T: 25 °C + 273.15 = 298.15 K. pH=7.0. Adsorbent: MgO/AC. Commercial MB from Merck KGaA; no purity/dye-content basis reported; ?max=668 nm.
P026 | MB | Walnut-shell-based commercial activated carbon; MgO/AC composite | 1246 | 0.5441 | [5 empty] | 556.9 | 7 | 0.7 |  | 298.15 | 291.6 | 379 | graph | Figure 5(c) experimental point; 3 graph readings Ce=291.1,291.6,292.1 mg/L -> avg 291.6; qe=378.0,379.0,380.0 mg/g -> avg 379.0. Linear axes. C0 calculated using Eq. 3: C0=Ce+qe×0.700 -> 556.90 mg/L. Dose: 70 mg/100 mL = 0.700 g/L. T: 25 °C + 273.15 = 298.15 K. pH=7.0. Adsorbent: MgO/AC. Commercial MB from Merck KGaA; no purity/dye-content basis reported; ?max=668 nm.
P026 | MB | Walnut-shell-based commercial activated carbon; MgO/AC composite | 1246 | 0.5441 | [5 empty] | 100 | 7 | 0.3 | 120 | 298.15 | 27.47 | 241.76 | table | Table 6 qe,exp=241.76 mg/g and C0=100 mg/L reported directly. Ce calculated using paper Eq. 3 rearrangement: Ce=C0-qe×dose = 100-(241.76×0.300)=27.47 mg/L; calculated, not directly reported. Dose: 30 mg/100 mL = 0.300 g/L. Contact time 120 min assigned from the last experimental point in Figure 6; Table 6 does not explicitly state the sampling time for qe,exp, so this is flagged inference. T: 25 °C + 273.15 = 298.15 K. pH=7.0. MB commercial material from Merck KGaA; purity/dye-content basis ; ?max=668 nm.
P026 | MB | Walnut-shell-based commercial activated carbon; MgO/AC composite | 1246 | 0.5441 | [5 empty] | 400 | 7 | 0.3 | 120 | 298.15 | 235.69 | 547.71 | table | Table 6 qe,exp=547.71 mg/g and C0=400 mg/L reported directly. Ce calculated from Eq. 3: Ce=400-(547.71×0.300)=235.69 mg/L; calculated, not directly reported. Dose: 30 mg/100 mL = 0.300 g/L. Contact time 120 min assigned from the last experimental point in Figure 6; the table itself does not explicitly attach a time to qe,exp, so this is flagged inference. T: 25 °C + 273.15 = 298.15 K. pH=7.0. T conversion: 25 °C + 273.15 = 298.15 K. MB commercial material from Merck KGaA; purity/dye-content basis ; ?max=668 nm.
P026 | MB | Walnut-shell-based commercial activated carbon; MgO/AC composite | 1246 | 0.5441 | [5 empty] | 700 | 7 | 0.3 | 120 | 298.15 | 528.57 | 571.42 | table | Table 6 qe,exp=571.42 mg/g and C0=700 mg/L reported directly. Ce calculated from Eq. 3: Ce=700-(571.42×0.300)=528.57 mg/L; calculated, not directly reported. Dose: 30 mg/100 mL = 0.300 g/L. Contact time 120 min assigned from the last experimental point in Figure 6; the table itself does not explicitly attach a time to qe,exp, so this is flagged inference. T conversion: 25 °C + 273.15 = 298.15 K. pH=7.0. MB commercial material from Merck KGaA; purity/dye-content basis ; ?max=668 nm.
P027 | MB | Banana-peel activated carbon (H3PO4 activated; AC) | 808 | 0.37 | 5.6 | [9 empty] | 5.2 | 10.9 | graph | 3 chart reads: Ce=5.1,5.2,5.3 mg/L -> avg 5.2; qe=10.8,10.9,11.0 mg/g -> avg 10.9. Figure 5(a), experimental marker; linear axes. Isotherm-specific C0, dose, time, pH and T . MB: Merck =99%; laboratory reagent, concentration reported on MB mass basis. No formulation correction reported.
P027 | MB | Banana-peel activated carbon (H3PO4 activated; AC) | 808 | 0.37 | 5.6 | [9 empty] | 11.9 | 15.8 | graph | 3 chart reads: Ce=11.8,11.9,12.0 mg/L -> avg 11.9; qe=15.7,15.8,15.9 mg/g -> avg 15.8. Figure 5(a), experimental marker; linear axes. Isotherm-specific C0, dose, time, pH and T . MB: Merck =99%; laboratory reagent, concentration reported on MB mass basis.
P027 | MB | Banana-peel activated carbon (H3PO4 activated; AC) | 808 | 0.37 | 5.6 | [9 empty] | 21.5 | 19 | graph | 3 chart reads: Ce=21.4,21.5,21.6 mg/L -> avg 21.5; qe=18.9,19.0,19.1 mg/g -> avg 19.0. Figure 5(a), experimental marker; linear axes. Isotherm-specific C0, dose, time, pH and T . MB: Merck =99%; laboratory reagent.
P027 | MB | Banana-peel activated carbon (H3PO4 activated; AC) | 808 | 0.37 | 5.6 | [9 empty] | 30.9 | 21.5 | graph | 3 chart reads: Ce=30.8,30.9,31.0 mg/L -> avg 30.9; qe=21.4,21.5,21.6 mg/g -> avg 21.5. Figure 5(a), experimental marker; linear axes. Isotherm-specific C0, dose, time, pH and T . MB: Merck =99%.
P027 | MB | Banana-peel activated carbon (H3PO4 activated; AC) | 808 | 0.37 | 5.6 | [9 empty] | 39.3 | 24.3 | graph | 3 chart reads: Ce=39.2,39.3,39.4 mg/L -> avg 39.3; qe=24.2,24.3,24.4 mg/g -> avg 24.3. Figure 5(a), experimental marker; linear axes. Isotherm-specific C0, dose, time, pH and T . MB: Merck =99%.
P027 | MB | Banana-peel activated carbon modified with citric acid (AC/CA) | 724 | 0.66 | 5.15 | [9 empty] | 5.3 | 16.4 | graph | 3 chart reads: Ce=5.2,5.3,5.4 mg/L -> avg 5.3; qe=16.3,16.4,16.5 mg/g -> avg 16.4. Figure 5(d), experimental marker; linear axes. Isotherm-specific C0, dose, time, pH and T . Citric-acid modification: 1 M citric acid, Merck =99%.
P027 | MB | Banana-peel activated carbon modified with citric acid (AC/CA) | 724 | 0.66 | 5.15 | [9 empty] | 11.6 | 24.5 | graph | 3 chart reads: Ce=11.5,11.6,11.7 mg/L -> avg 11.6; qe=24.4,24.5,24.6 mg/g -> avg 24.5. Figure 5(d), experimental marker; linear axes. Isotherm-specific C0, dose, time, pH and T . Citric-acid modification: 1 M citric acid, Merck =99%.
P027 | MB | Banana-peel activated carbon modified with citric acid (AC/CA) | 724 | 0.66 | 5.15 | [9 empty] | 17.7 | 27.3 | graph | 3 chart reads: Ce=17.6,17.7,17.8 mg/L -> avg 17.7; qe=27.2,27.3,27.4 mg/g -> avg 27.3. Figure 5(d), experimental marker; linear axes. Isotherm-specific C0, dose, time, pH and T . Citric-acid modification: 1 M citric acid, Merck =99%.
P027 | MB | Banana-peel activated carbon modified with citric acid (AC/CA) | 724 | 0.66 | 5.15 | [9 empty] | 29.4 | 30.6 | graph | 3 chart reads: Ce=29.3,29.4,29.5 mg/L -> avg 29.4; qe=30.5,30.6,30.7 mg/g -> avg 30.6. Figure 5(d), experimental marker; linear axes. Isotherm-specific C0, dose, time, pH and T . Citric-acid modification: 1 M citric acid, Merck =99%.
P027 | MB | Banana-peel activated carbon modified with EDTA (AC/EDTA) | 749 | 0.68 | 4.96 | [9 empty] | 5.3 | 27.3 | graph | 3 chart reads: Ce=5.2,5.3,5.4 mg/L -> avg 5.3; qe=27.2,27.3,27.4 mg/g -> avg 27.3. Figure 5(b), experimental marker; linear axes. Isotherm-specific C0, dose, time, pH and T . EDTA modification: 1 M EDTA, Merck =99%.
P027 | MB | Banana-peel activated carbon modified with EDTA (AC/EDTA) | 749 | 0.68 | 4.96 | [9 empty] | 6.6 | 35.9 | graph | 3 chart reads: Ce=6.5,6.6,6.7 mg/L -> avg 6.6; qe=35.8,35.9,36.0 mg/g -> avg 35.9. Figure 5(b), experimental marker; linear axes. Isotherm-specific C0, dose, time, pH and T . EDTA modification: 1 M EDTA, Merck =99%.
P027 | MB | Banana-peel activated carbon modified with EDTA (AC/EDTA) | 749 | 0.68 | 4.96 | [9 empty] | 13.1 | 40.7 | graph | 3 chart reads: Ce=13.0,13.1,13.2 mg/L -> avg 13.1; qe=40.6,40.7,40.8 mg/g -> avg 40.7. Figure 5(b), experimental marker; linear axes. Isotherm-specific C0, dose, time, pH and T . EDTA modification: 1 M EDTA, Merck =99%.
P027 | MB | Banana-peel activated carbon modified with EDTA (AC/EDTA) | 749 | 0.68 | 4.96 | [9 empty] | 20.3 | 40.7 | graph | 3 chart reads: Ce=20.2,20.3,20.4 mg/L -> avg 20.3; qe=40.6,40.7,40.8 mg/g -> avg 40.7. Figure 5(b), experimental marker; linear axes. Isotherm-specific C0, dose, time, pH and T . EDTA modification: 1 M EDTA, Merck =99%.
P027 | MB | Banana-peel activated carbon modified with EDTA (AC/EDTA) | 749 | 0.68 | 4.96 | [9 empty] | 29.3 | 43.5 | graph | 3 chart reads: Ce=29.2,29.3,29.4 mg/L -> avg 29.3; qe=43.4,43.5,43.6 mg/g -> avg 43.5. Figure 5(b), experimental marker; linear axes. Isotherm-specific C0, dose, time, pH and T . EDTA modification: 1 M EDTA, Merck =99%.
P027 | MB | Banana-peel activated carbon modified with tartaric acid (AC/TA) | 731 | 0.78 | 5.38 | [9 empty] | 3.9 | 13.2 | graph | 3 chart reads: Ce=3.8,3.9,4.0 mg/L -> avg 3.9; qe=13.1,13.2,13.3 mg/g -> avg 13.2. Figure 5(c), experimental marker; linear axes. Isotherm-specific C0, dose, time, pH and T . Tartaric-acid modification: 1 M tartaric acid, Merck =99%.
P027 | MB | Banana-peel activated carbon modified with tartaric acid (AC/TA) | 731 | 0.78 | 5.38 | [9 empty] | 10.3 | 19.4 | graph | 3 chart reads: Ce=10.2,10.3,10.4 mg/L -> avg 10.3; qe=19.3,19.4,19.5 mg/g -> avg 19.4. Figure 5(c), experimental marker; linear axes. Isotherm-specific C0, dose, time, pH and T . Tartaric-acid modification: 1 M tartaric acid, Merck =99%.
P027 | MB | Banana-peel activated carbon modified with tartaric acid (AC/TA) | 731 | 0.78 | 5.38 | [9 empty] | 18.5 | 25.2 | graph | 3 chart reads: Ce=18.4,18.5,18.6 mg/L -> avg 18.5; qe=25.1,25.2,25.3 mg/g -> avg 25.2. Figure 5(c), experimental marker; linear axes. Isotherm-specific C0, dose, time, pH and T . Tartaric-acid modification: 1 M tartaric acid, Merck =99%.
P027 | MB | Banana-peel activated carbon modified with tartaric acid (AC/TA) | 731 | 0.78 | 5.38 | [9 empty] | 27.3 | 26.5 | graph | 3 chart reads: Ce=27.2,27.3,27.4 mg/L -> avg 27.3; qe=26.4,26.5,26.6 mg/g -> avg 26.5. Figure 5(c), experimental marker; linear axes. Isotherm-specific C0, dose, time, pH and T . Tartaric-acid modification: 1 M tartaric acid, Merck =99%.
P027 | MB | Banana-peel activated carbon modified with tartaric acid (AC/TA) | 731 | 0.78 | 5.38 | [9 empty] | 35.8 | 27.5 | graph | 3 chart reads: Ce=35.7,35.8,35.9 mg/L -> avg 35.8; qe=27.4,27.5,27.6 mg/g -> avg 27.5. Figure 5(c), experimental marker; linear axes. Isotherm-specific C0, dose, time, pH and T . Tartaric-acid modification: 1 M tartaric acid, Merck =99%.
P028 | MB | Tea (Camellia sinensis L.) seed shells; ZnCl2-activated tea activated carbon (TAC) | 1530 | 0.7826 | 6.3 |  |  |  |  | 150 | 7.5 | 1 |  | 298.15 | 0.1 | 149.9 | calculated | Table 3 reports C0=150 mg/L and qe,exp=149.9 mg/g. Kinetic setup: 0.2 g AC in 200 mL -> dose = 0.2/0.200 = 1.000 g/L. Using paper Eq. (2), Ce=C0-(qe×m/V)=150-(149.9×1.000)=0.1 mg/L. T conversion: 25 °C + 273.15 = 298.15 K. pH=7.5 directly from Table 3. Contact time for the qe,exp endpoint is not explicitly reported; . MB stock solutions were prepared at 500 mg/L in distilled water; MB is identified as a cationic dye. Specific commercial supplier/purity/salt-form basis .
P028 | MB | Tea (Camellia sinensis L.) seed shells; ZnCl2-activated tea activated carbon (TAC) | 1530 | 0.7826 | 6.3 |  |  |  |  | 200 | 7.5 | 1 |  | 298.15 | 0.3 | 199.7 | calculated | Table 3 reports C0=200 mg/L and qe,exp=199.7 mg/g. Kinetic setup: 0.2 g AC in 200 mL -> dose = 1.000 g/L. Using paper Eq. (2), Ce=200-(199.7×1.000)=0.3 mg/L. T conversion: 25 °C + 273.15 = 298.15 K. pH=7.5 directly from Table 3. Contact time for the qe,exp endpoint is not explicitly reported; . MB stock solutions were prepared at 500 mg/L; specific commercial supplier/purity/salt-form basis .
P028 | MB | Tea (Camellia sinensis L.) seed shells; ZnCl2-activated tea activated carbon (TAC) | 1530 | 0.7826 | 6.3 |  |  |  |  | 250 | 7.5 | 1 |  | 298.15 | 1.2 | 248.8 | calculated | Table 3 reports C0=250 mg/L and qe,exp=248.8 mg/g. Kinetic setup: 0.2 g AC in 200 mL -> dose = 1.000 g/L. Using paper Eq. (2), Ce=250-(248.8×1.000)=1.2 mg/L. T conversion: 25 °C + 273.15 = 298.15 K. pH=7.5 directly from Table 3. Contact time for the qe,exp endpoint is not explicitly reported; . MB stock solutions were prepared at 500 mg/L; specific commercial supplier/purity/salt-form basis .
P029 | MB | Moringa oleifera husk activated carbon (MHC), KOH activated | 1902.3 | 0.88 | 6.58 | 73.39 | 4.16 | 21.75 | 0.71 | 50 | 6–7 | 0.5 | 120 | 303.15 | 3.4 | 94.7 | graph | Figure 9(b) experimental marker. 3 graph readings Ce=3.2,3.4,3.6 -> avg 3.4 mg/L; qe=93.7,94.7,95.7 -> avg 94.7 mg/g. C0 reconstructed from paper Eq. (1): C0=Ce+qe×0.5=50.8 mg/L, rounded to the stated experimental concentration 50 mg/L. Dose=0.5 g/L; contact time=120 min; 30 °C + 273.15=303.15 K. pH is reported as 6–7 for these adsorption tests; exact Figure 9 pH not isolated. MB is 97% Sigma-Aldrich commercial reagent; no purity correction applied. UV-Vis ?max=668 nm.
P029 | MB | Moringa oleifera husk activated carbon (MHC), KOH activated | 1902.3 | 0.88 | 6.58 | 73.39 | 4.16 | 21.75 | 0.71 | 100 | 6–7 | 0.5 | 120 | 303.15 | 9.4 | 184 | graph | Figure 9(b) experimental marker. 3 graph readings Ce=9.2,9.4,9.6 -> avg 9.4 mg/L; qe=183.0,184.0,185.0 -> avg 184.0 mg/g. Mass-balance reconstruction C0˜101.4 mg/L -> rounded to 100 mg/L. Other conditions as above.
P029 | MB | Moringa oleifera husk activated carbon (MHC), KOH activated | 1902.3 | 0.88 | 6.58 | 73.39 | 4.16 | 21.75 | 0.71 | 150 | 6–7 | 0.5 | 120 | 303.15 | 13.8 | 274.7 | graph | Figure 9(b) experimental marker. 3 graph readings Ce=13.6,13.8,14.0 -> avg 13.8 mg/L; qe=273.7,274.7,275.7 -> avg 274.7 mg/g. Mass-balance reconstruction C0˜151.1 mg/L -> rounded to 150 mg/L.
P029 | MB | Moringa oleifera husk activated carbon (MHC), KOH activated | 1902.3 | 0.88 | 6.58 | 73.39 | 4.16 | 21.75 | 0.71 | 200 | 6–7 | 0.5 | 120 | 303.15 | 21.2 | 360 | graph | Figure 9(b) experimental marker. 3 graph readings Ce=21.0,21.2,21.4 -> avg 21.2 mg/L; qe=359.0,360.0,361.0 -> avg 360.0 mg/g. Mass-balance reconstruction C0˜201.2 mg/L -> rounded to 200 mg/L.
P029 | MB | Moringa oleifera husk activated carbon (MHC), KOH activated | 1902.3 | 0.88 | 6.58 | 73.39 | 4.16 | 21.75 | 0.71 | 300 | 6–7 | 0.5 | 120 | 303.15 | 38 | 525.3 | graph | Figure 9(b) experimental marker. 3 graph readings Ce=37.8,38.0,38.2 -> avg 38.0 mg/L; qe=524.3,525.3,526.3 -> avg 525.3 mg/g. Mass-balance reconstruction C0˜300.7 mg/L -> rounded to 300 mg/L.
P029 | MB | Moringa oleifera husk activated carbon (MHC), KOH activated | 1902.3 | 0.88 | 6.58 | 73.39 | 4.16 | 21.75 | 0.71 | 400 | 6–7 | 0.5 | 120 | 303.15 | 106.3 | 589.3 | graph | Figure 9(b) experimental marker. 3 graph readings Ce=106.1,106.3,106.5 -> avg 106.3 mg/L; qe=588.3,589.3,590.3 -> avg 589.3 mg/g. Mass-balance reconstruction C0˜400.9 mg/L -> rounded to 400 mg/L.
P029 | MB | Moringa oleifera husk activated carbon (MHC), KOH activated | 1902.3 | 0.88 | 6.58 | 73.39 | 4.16 | 21.75 | 0.71 | 600 | 6–7 | 0.5 | 120 | 303.15 | 201.9 | 794.7 | graph | Figure 9(b) experimental marker. 3 graph readings Ce=201.7,201.9,202.1 -> avg 201.9 mg/L; qe=793.7,794.7,795.7 -> avg 794.7 mg/g. Mass-balance reconstruction C0˜599.3 mg/L -> rounded to 600 mg/L.
P029 | MB | Sesame husk activated carbon (SHC), KOH activated | 1115.9 | 0.56 | 6.47 | 54.79 | 2.84 | 41.62 | 0.76 | 50 | 6–7 | 0.5 | 120 | 303.15 | 4.2 | 92.6 | graph | Figure 9(d) experimental marker. 3 graph readings Ce=4.0,4.2,4.4 -> avg 4.2 mg/L; qe=91.6,92.6,93.6 -> avg 92.6 mg/g. Mass-balance reconstruction C0˜50.5 mg/L -> rounded to 50 mg/L. KOH activation; other conditions as above.
P029 | MB | Sesame husk activated carbon (SHC), KOH activated | 1115.9 | 0.56 | 6.47 | 54.79 | 2.84 | 41.62 | 0.76 | 100 | 6–7 | 0.5 | 120 | 303.15 | 10.7 | 178.8 | graph | Figure 9(d) experimental marker. 3 graph readings Ce=10.5,10.7,10.9 -> avg 10.7 mg/L; qe=177.8,178.8,179.8 -> avg 178.8 mg/g. Mass-balance reconstruction C0˜100.1 mg/L -> rounded to 100 mg/L.
P029 | MB | Sesame husk activated carbon (SHC), KOH activated | 1115.9 | 0.56 | 6.47 | 54.79 | 2.84 | 41.62 | 0.76 | 150 | 6–7 | 0.5 | 120 | 303.15 | 19.9 | 259.9 | graph | Figure 9(d) experimental marker. 3 graph readings Ce=19.7,19.9,20.1 -> avg 19.9 mg/L; qe=258.9,259.9,260.9 -> avg 259.9 mg/g. Mass-balance reconstruction C0˜149.9 mg/L -> rounded to 150 mg/L.
P029 | MB | Sesame husk activated carbon (SHC), KOH activated | 1115.9 | 0.56 | 6.47 | 54.79 | 2.84 | 41.62 | 0.76 | 200 | 6–7 | 0.5 | 120 | 303.15 | 30.2 | 341 | graph | Figure 9(d) experimental marker. 3 graph readings Ce=30.0,30.2,30.4 -> avg 30.2 mg/L; qe=340.0,341.0,342.0 -> avg 341.0 mg/g. Mass-balance reconstruction C0˜200.7 mg/L -> rounded to 200 mg/L.
P029 | MB | Sesame husk activated carbon (SHC), KOH activated | 1115.9 | 0.56 | 6.47 | 54.79 | 2.84 | 41.62 | 0.76 | 300 | 6–7 | 0.5 | 120 | 303.15 | 64.7 | 470.4 | graph | Figure 9(d) experimental marker. 3 graph readings Ce=64.5,64.7,64.9 -> avg 64.7 mg/L; qe=469.4,470.4,471.4 -> avg 470.4 mg/g. Mass-balance reconstruction C0˜299.9 mg/L -> rounded to 300 mg/L.
P029 | MB | Sesame husk activated carbon (SHC), KOH activated | 1115.9 | 0.56 | 6.47 | 54.79 | 2.84 | 41.62 | 0.76 | 400 | 6–7 | 0.5 | 120 | 303.15 | 109.8 | 579.4 | graph | Figure 9(d) experimental marker. 3 graph readings Ce=109.6,109.8,110.0 -> avg 109.8 mg/L; qe=578.4,579.4,580.4 -> avg 579.4 mg/g. Mass-balance reconstruction C0˜399.5 mg/L -> rounded to 400 mg/L.
P029 | MB | Sesame husk activated carbon (SHC), KOH activated | 1115.9 | 0.56 | 6.47 | 54.79 | 2.84 | 41.62 | 0.76 | 600 | 6–7 | 0.5 | 120 | 303.15 | 229.2 | 739.1 | graph | Figure 9(d) experimental marker. 3 graph readings Ce=229.0,229.2,229.4 -> avg 229.2 mg/L; qe=738.1,739.1,740.1 -> avg 739.1 mg/g. Mass-balance reconstruction C0˜598.8 mg/L -> rounded to 600 mg/L.
P029 | MB | Baobab husk activated carbon (BHC), KOH activated | 1412.4 | 0.66 | 6.42 | 69.7 | 3.09 | 26.59 | 0.62 | 50 | 6–7 | 0.5 | 120 | 303.15 | 3.6 | 93.5 | graph | Figure 9(f) experimental marker. 3 graph readings Ce=3.4,3.6,3.8 -> avg 3.6 mg/L; qe=92.5,93.5,94.5 -> avg 93.5 mg/g. Mass-balance reconstruction C0˜50.3 mg/L -> rounded to 50 mg/L.
P029 | MB | Baobab husk activated carbon (BHC), KOH activated | 1412.4 | 0.66 | 6.42 | 69.7 | 3.09 | 26.59 | 0.62 | 100 | 6–7 | 0.5 | 120 | 303.15 | 9.8 | 181.8 | graph | Figure 9(f) experimental marker. 3 graph readings Ce=9.6,9.8,10.0 -> avg 9.8 mg/L; qe=180.8,181.8,182.8 -> avg 181.8 mg/g. Mass-balance reconstruction C0˜100.7 mg/L -> rounded to 100 mg/L.
P029 | MB | Baobab husk activated carbon (BHC), KOH activated | 1412.4 | 0.66 | 6.42 | 69.7 | 3.09 | 26.59 | 0.62 | 150 | 6–7 | 0.5 | 120 | 303.15 | 16.3 | 268.8 | graph | Figure 9(f) experimental marker. 3 graph readings Ce=16.1,16.3,16.5 -> avg 16.3 mg/L; qe=267.8,268.8,269.8 -> avg 268.8 mg/g. Mass-balance reconstruction C0˜150.7 mg/L -> rounded to 150 mg/L.
P029 | MB | Baobab husk activated carbon (BHC), KOH activated | 1412.4 | 0.66 | 6.42 | 69.7 | 3.09 | 26.59 | 0.62 | 200 | 6–7 | 0.5 | 120 | 303.15 | 27.1 | 346.8 | graph | Figure 9(f) experimental marker. 3 graph readings Ce=26.9,27.1,27.3 -> avg 27.1 mg/L; qe=345.8,346.8,347.8 -> avg 346.8 mg/g. Mass-balance reconstruction C0˜200.5 mg/L -> rounded to 200 mg/L.
P029 | MB | Baobab husk activated carbon (BHC), KOH activated | 1412.4 | 0.66 | 6.42 | 69.7 | 3.09 | 26.59 | 0.62 | 300 | 6–7 | 0.5 | 120 | 303.15 | 49.3 | 502.6 | graph | Figure 9(f) experimental marker. 3 graph readings Ce=49.1,49.3,49.5 -> avg 49.3 mg/L; qe=501.6,502.6,503.6 -> avg 502.6 mg/g. Mass-balance reconstruction C0˜300.6 mg/L -> rounded to 300 mg/L.
P029 | MB | Baobab husk activated carbon (BHC), KOH activated | 1412.4 | 0.66 | 6.42 | 69.7 | 3.09 | 26.59 | 0.62 | 400 | 6–7 | 0.5 | 120 | 303.15 | 101.8 | 597.4 | graph | Figure 9(f) experimental marker. 3 graph readings Ce=101.6,101.8,102.0 -> avg 101.8 mg/L; qe=596.4,597.4,598.4 -> avg 597.4 mg/g. Mass-balance reconstruction C0˜400.5 mg/L -> rounded to 400 mg/L.
P029 | MB | Baobab husk activated carbon (BHC), KOH activated | 1412.4 | 0.66 | 6.42 | 69.7 | 3.09 | 26.59 | 0.62 | 600 | 6–7 | 0.5 | 120 | 303.15 | 231.1 | 736.4 | graph | Figure 9(f) experimental marker. 3 graph readings Ce=230.9,231.1,231.3 -> avg 231.1 mg/L; qe=735.4,736.4,737.4 -> avg 736.4 mg/g. Mass-balance reconstruction C0˜599.3 mg/L -> rounded to 600 mg/L.
P030 | MB | Olive waste activated carbon; H3PO4 activation | 1565 | 0.676 | [9 empty] | 298 | 9.5 | 98.5 | graph | Figure 11, T=298 K experimental marker. 3 visual reads Ce=9.3,9.5,9.7 -> avg 9.5 mg/L; qe=98.0,98.5,99.0 -> avg 98.5 mg/g. Linear axes. Origin excluded. Isotherm-specific C0/dose/pH/contact time . Temperature taken from Figure 11 legend. Abstract states 298,308,318 K, whereas Figure 11/Table 4 use 298,303,313 K; source inconsistency flagged. MB measured by UV-Vis at ?max=664 nm; no manual absorbance-to-concentration conversion performed. MB supplier/form/purity basis .
P030 | MB | Olive waste activated carbon; H3PO4 activation | 1565 | 0.676 | [9 empty] | 298 | 10.2 | 159.7 | graph | Figure 11, T=298 K. 3 visual reads Ce=10.0,10.2,10.4 -> avg 10.2 mg/L; qe=159.2,159.7,160.2 -> avg 159.7 mg/g. Linear axes. Isotherm-specific C0/dose/pH/contact time . Temperature label discrepancy with abstract (abstract: 298,308,318 K; Figure 11/Table 4: 298,303,313 K). MB measured at 664 nm; no manual calibration conversion. MB supplier/form/purity basis .
P030 | MB | Olive waste activated carbon; H3PO4 activation | 1565 | 0.676 | [9 empty] | 298 | 23.6 | 195.1 | graph | Figure 11, T=298 K. 3 visual reads Ce=23.4,23.6,23.8 -> avg 23.6 mg/L; qe=194.6,195.1,195.6 -> avg 195.1 mg/g. Linear axes. Remaining isotherm conditions . Temperature inconsistency flagged. MB UV-Vis ?max=664 nm; no manual absorbance conversion.
P030 | MB | Olive waste activated carbon; H3PO4 activation | 1565 | 0.676 | [9 empty] | 298 | 53.2 | 214.1 | graph | Figure 11, T=298 K. 3 visual reads Ce=53.0,53.2,53.4 -> avg 53.2 mg/L; qe=213.6,214.1,214.6 -> avg 214.1 mg/g. Linear axes. Isotherm-specific operational inputs . Temperature label discrepancy flagged.
P030 | MB | Olive waste activated carbon; H3PO4 activation | 1565 | 0.676 | [9 empty] | 298 | 92.7 | 223.8 | graph | Figure 11, T=298 K. 3 visual reads Ce=92.5,92.7,92.9 -> avg 92.7 mg/L; qe=223.3,223.8,224.3 -> avg 223.8 mg/g. Linear axes. Isotherm-specific operational inputs . Temperature label discrepancy flagged.
P030 | MB | Olive waste activated carbon; H3PO4 activation | 1565 | 0.676 | [9 empty] | 298 | 154.6 | 234 | graph | Figure 11, T=298 K. 3 visual reads Ce=154.4,154.6,154.8 -> avg 154.6 mg/L; qe=233.5,234.0,234.5 -> avg 234.0 mg/g. Linear axes. Isotherm-specific operational inputs . Temperature label discrepancy flagged.
P030 | MB | Olive waste activated carbon; H3PO4 activation | 1565 | 0.676 | [9 empty] | 298 | 201.2 | 238.6 | graph | Figure 11, T=298 K. 3 visual reads Ce=201.0,201.2,201.4 -> avg 201.2 mg/L; qe=238.1,238.6,239.1 -> avg 238.6 mg/g. Linear axes. Isotherm-specific operational inputs . Temperature label discrepancy flagged.
P030 | MB | Olive waste activated carbon; H3PO4 activation | 1565 | 0.676 | [9 empty] | 303 | 12.6 | 99.6 | graph | Figure 11, T=303 K experimental marker. 3 visual reads Ce=12.4,12.6,12.8 -> avg 12.6 mg/L; qe=99.1,99.6,100.1 -> avg 99.6 mg/g. Linear axes. Isotherm-specific C0/dose/pH/contact time . Figure 11/Table 4 temperature label used; abstract reports 308 K instead of 303 K for the middle temperature, flagged. MB UV-Vis ?max=664 nm; no manual absorbance conversion. MB supplier/form/purity basis .
P030 | MB | Olive waste activated carbon; H3PO4 activation | 1565 | 0.676 | [9 empty] | 303 | 15.6 | 151.7 | graph | Figure 11, T=303 K. 3 visual reads Ce=15.4,15.6,15.8 -> avg 15.6 mg/L; qe=151.2,151.7,152.2 -> avg 151.7 mg/g. Linear axes. Temperature discrepancy with abstract flagged.
P030 | MB | Olive waste activated carbon; H3PO4 activation | 1565 | 0.676 | [9 empty] | 303 | 30 | 185 | graph | Figure 11, T=303 K. 3 visual reads Ce=29.8,30.0,30.2 -> avg 30.0 mg/L; qe=184.5,185.0,185.5 -> avg 185.0 mg/g. Linear axes. Isotherm-specific operational inputs . Temperature discrepancy flagged.
P030 | MB | Olive waste activated carbon; H3PO4 activation | 1565 | 0.676 | [9 empty] | 303 | 54.2 | 199.6 | graph | Figure 11, T=303 K. 3 visual reads Ce=54.0,54.2,54.4 -> avg 54.2 mg/L; qe=199.1,199.6,200.1 -> avg 199.6 mg/g. Linear axes. Temperature discrepancy flagged.
P030 | MB | Olive waste activated carbon; H3PO4 activation | 1565 | 0.676 | [9 empty] | 303 | 92.7 | 209.5 | graph | Figure 11, T=303 K. 3 visual reads Ce=92.5,92.7,92.9 -> avg 92.7 mg/L; qe=209.0,209.5,210.0 -> avg 209.5 mg/g. Linear axes. Temperature discrepancy flagged.
P030 | MB | Olive waste activated carbon; H3PO4 activation | 1565 | 0.676 | [9 empty] | 303 | 152.8 | 220 | graph | Figure 11, T=303 K. 3 visual reads Ce=152.6,152.8,153.0 -> avg 152.8 mg/L; qe=219.5,220.0,220.5 -> avg 220.0 mg/g. Linear axes. Temperature discrepancy flagged.
P030 | MB | Olive waste activated carbon; H3PO4 activation | 1565 | 0.676 | [9 empty] | 303 | 201.2 | 222.7 | graph | Figure 11, T=303 K. 3 visual reads Ce=201.0,201.2,201.4 -> avg 201.2 mg/L; qe=222.2,222.7,223.2 -> avg 222.7 mg/g. Linear axes. Temperature discrepancy flagged.
P030 | MB | Olive waste activated carbon; H3PO4 activation | 1565 | 0.676 | [9 empty] | 313 | 16.8 | 97.7 | graph | Figure 11, T=313 K experimental marker. 3 visual reads Ce=16.6,16.8,17.0 -> avg 16.8 mg/L; qe=97.2,97.7,98.2 -> avg 97.7 mg/g. Linear axes. Figure 11/Table 4 temperature label used; abstract reports 318 K, flagged. MB UV-Vis ?max=664 nm; no manual absorbance conversion. MB supplier/form/purity basis .
P030 | MB | Olive waste activated carbon; H3PO4 activation | 1565 | 0.676 | [9 empty] | 313 | 20.3 | 146.1 | graph | Figure 11, T=313 K. 3 visual reads Ce=20.1,20.3,20.5 -> avg 20.3 mg/L; qe=145.6,146.1,146.6 -> avg 146.1 mg/g. Linear axes. Temperature discrepancy with abstract flagged.
P030 | MB | Olive waste activated carbon; H3PO4 activation | 1565 | 0.676 | [9 empty] | 313 | 33.2 | 175.5 | graph | Figure 11, T=313 K. 3 visual reads Ce=33.0,33.2,33.4 -> avg 33.2 mg/L; qe=175.0,175.5,176.0 -> avg 175.5 mg/g. Linear axes. Temperature discrepancy flagged.
P030 | MB | Olive waste activated carbon; H3PO4 activation | 1565 | 0.676 | [9 empty] | 313 | 55.6 | 186.5 | graph | Figure 11, T=313 K. 3 visual reads Ce=55.4,55.6,55.8 -> avg 55.6 mg/L; qe=186.0,186.5,187.0 -> avg 186.5 mg/g. Linear axes. Temperature discrepancy flagged.
P030 | MB | Olive waste activated carbon; H3PO4 activation | 1565 | 0.676 | [9 empty] | 313 | 91.9 | 196.2 | graph | Figure 11, T=313 K. 3 visual reads Ce=91.7,91.9,92.1 -> avg 91.9 mg/L; qe=195.7,196.2,196.7 -> avg 196.2 mg/g. Linear axes. Temperature discrepancy flagged.
P030 | MB | Olive waste activated carbon; H3PO4 activation | 1565 | 0.676 | [9 empty] | 313 | 151.4 | 201 | graph | Figure 11, T=313 K. 3 visual reads Ce=151.2,151.4,151.6 -> avg 151.4 mg/L; qe=200.5,201.0,201.5 -> avg 201.0 mg/g. Linear axes. Temperature discrepancy flagged.
P030 | MB | Olive waste activated carbon; H3PO4 activation | 1565 | 0.676 | [9 empty] | 313 | 200.6 | 206.1 | graph | Figure 11, T=313 K. 3 visual reads Ce=200.4,200.6,200.8 -> avg 200.6 mg/L; qe=205.6,206.1,206.6 -> avg 206.1 mg/g. Linear axes. Temperature discrepancy flagged.
P032 | MB | Sucrose-urea polymer; KOH-activated SU-KOH | 282.02 | 0.243 | 7.5 |  |  |  |  | 500 |  | 0.3 | 180 |  |  | 384 | table | Table 1 Qe,exp=384 mg/g. Experimental kinetic condition corresponds to SU-KOH using 15 mg adsorbent in 50 mL of 500 mg/L MB solution; dose=0.015 g/0.050 L=0.300 g/L. Contact time: 3 h = 180 min. Exact room temperature not numerically specified, so temp_K=. Ce . MB purchased from Himedia Laboratories, India; commercial material, purity/dye-content basis . UV-Vis instrument used for MB absorbance, but no calibration equation/concentration back-calculation performed.
P032 | MB | Sucrose-urea polymer; H3PO4-activated SU-H3PO4 | 67.81 | 0.136 | 7.8 |  |  |  |  | 200 |  | 0.2 | 180 |  |  | 108 | table | Table 1 Qe,exp=108 mg/g. Experimental kinetic condition corresponds to SU-H3PO4 using 10 mg adsorbent in 50 mL of 200 mg/L MB solution; dose=0.010 g/0.050 L=0.200 g/L. Contact time: 3 h = 180 min. Exact room temperature not numerically specified, so temp_K=. Ce . MB purchased from Himedia Laboratories, India; commercial material, purity/dye-content basis .
P032 | MB | Sucrose-urea polymer; KOH-activated SU-KOH | 282.02 | 0.243 | 7.5 | [6 empty] | 0.3 | 180 | 298.15 |  | 387 | table | Table 6 experimental adsorption capacity at 25 °C = 387 mg/g. Dose based on 15 mg SU-KOH in 50 mL = 0.300 g/L. Contact time: 3 h = 180 min. Temperature conversion: 25 °C + 273.15 = 298.15 K. C0 is not uniquely reported for the temperature-series experiment because concentration was varied according to Section 2.2.6 (100–500 mg/L); Ce is . No absorbance-to-concentration calculation performed. MB commercial material from Himedia Laboratories, India; purity/formulation basis .
P032 | MB | Sucrose-urea polymer; H3PO4-activated SU-H3PO4 | 67.81 | 0.136 | 7.8 | [6 empty] | 0.2 | 180 | 298.15 |  | 108 | table | Table 6 experimental adsorption capacity at 25 °C = 108 mg/g. Dose based on 10 mg SU-H3PO4 in 50 mL = 0.200 g/L. Contact time: 3 h = 180 min. Temperature conversion: 25 °C + 273.15 = 298.15 K. C0 and Ce for this temperature-series point. MB commercial material from Himedia Laboratories, India; purity/formulation basis .
P032 | MB | Sucrose-urea polymer; KOH-activated SU-KOH | 282.02 | 0.243 | 7.5 | [6 empty] | 0.3 | 180 | 308.15 |  | 528 | table | Table 6 experimental adsorption capacity at 35 °C = 528 mg/g. Dose=0.300 g/L. Contact time=180 min. Temperature conversion: 35 °C + 273.15 = 308.15 K. C0/Ce . MB commercial material from Himedia Laboratories, India; purity/formulation basis .
P032 | MB | Sucrose-urea polymer; H3PO4-activated SU-H3PO4 | 67.81 | 0.136 | 7.8 | [6 empty] | 0.2 | 180 | 308.15 |  | 184 | table | Table 6 experimental adsorption capacity at 35 °C = 184 mg/g. Dose=0.200 g/L. Contact time=180 min. Temperature conversion: 35 °C + 273.15 = 308.15 K. C0/Ce . MB commercial material from Himedia Laboratories, India; purity/formulation basis .
P032 | MB | Sucrose-urea polymer; KOH-activated SU-KOH | 282.02 | 0.243 | 7.5 | [6 empty] | 0.3 | 180 | 318.15 |  | 835 | table | Table 6 experimental adsorption capacity at 45 °C = 835 mg/g. Dose=0.300 g/L. Contact time=180 min. Temperature conversion: 45 °C + 273.15 = 318.15 K. C0/Ce . MB commercial material from Himedia Laboratories, India; purity/formulation basis .
P032 | MB | Sucrose-urea polymer; H3PO4-activated SU-H3PO4 | 67.81 | 0.136 | 7.8 | [6 empty] | 0.2 | 180 | 318.15 |  | 361 | table | Table 6 experimental adsorption capacity at 45 °C = 361 mg/g. Dose=0.200 g/L. Contact time=180 min. Temperature conversion: 45 °C + 273.15 = 318.15 K. C0/Ce . MB commercial material from Himedia Laboratories, India; purity/formulation basis .
P032 | MB | Sucrose-urea polymer; KOH-activated SU-KOH | 282.02 | 0.243 | 7.5 | [6 empty] | 0.3 | 180 | 328.15 |  | 1268 | table | Table 6 experimental adsorption capacity at 55 °C = 1268 mg/g. Dose=0.300 g/L. Contact time=180 min. Temperature conversion: 55 °C + 273.15 = 328.15 K. C0/Ce . MB commercial material from Himedia Laboratories, India; purity/formulation basis .
P032 | MB | Sucrose-urea polymer; H3PO4-activated SU-H3PO4 | 67.81 | 0.136 | 7.8 | [6 empty] | 0.2 | 180 | 328.15 |  | 897 | table | Table 6 experimental adsorption capacity at 55 °C = 897 mg/g. Dose=0.200 g/L. Contact time=180 min. Temperature conversion: 55 °C + 273.15 = 328.15 K. C0/Ce . MB commercial material from Himedia Laboratories, India; purity/formulation basis .
P033 | MB | Fennel seeds; Na2CO3-activated biocarbon, FS5 (500 °C) | 117 | 0.133 | 7.79 |  |  |  |  | 10 |  | 0.4 | 1440 | 295.15 | 0.7 | 22.1 | graph | Figure 7 experimental marker. 3 visual reads: Ce=0.6,0.7,0.8 mg/L -> avg 0.7; qe=22.0,22.1,22.2 mg/g -> avg 22.1. C0 reconstructed using paper Eq. (1): C0=Ce+qe×(m/V), with m/V=0.020/0.050=0.400 g/L; inferred C0˜9.5 mg/L, matched to stated 10 mg/L condition. Contact time: 24 h=1440 min. Temperature: 22 ± 1 °C; central value converted as 22+273.15=295.15 K. pH for isotherm not numerically reported. MB is used as aqueous dye; specific supplier/purity/form . Calibration curve used by authors; no raw absorbance was converted by us.
P033 | MB | Fennel seeds; Na2CO3-activated biocarbon, FS5 (500 °C) | 117 | 0.133 | 7.79 |  |  |  |  | 15 |  | 0.4 | 1440 | 295.15 | 5.3 | 24.2 | graph | Figure 7 experimental marker. 3 visual reads: Ce=5.2,5.3,5.4 -> avg 5.3 mg/L; qe=24.1,24.2,24.3 -> avg 24.2 mg/g. C0 reconstructed with paper Eq. (1): ˜15.0 mg/L; matched to 15 mg/L condition. 20 mg/0.05 L=0.400 g/L; 24 h=1440 min; 22 °C+273.15=295.15 K. Isotherm pH not numerically reported. MB form/supplier/purity .
P033 | MB | Fennel seeds; Na2CO3-activated biocarbon, FS5 (500 °C) | 117 | 0.133 | 7.79 |  |  |  |  | 20 |  | 0.4 | 1440 | 295.15 | 10 | 24.8 | graph | Figure 7 experimental marker. 3 visual reads: Ce=9.9,10.0,10.1 -> avg 10.0; qe=24.7,24.8,24.9 -> avg 24.8 mg/g. C0 reconstructed ˜19.9 mg/L; matched to 20 mg/L condition. 22 °C+273.15=295.15 K; 24 h=1440 min; dose=0.400 g/L. pH not numerically reported. MB form/supplier/purity .
P033 | MB | Fennel seeds; Na2CO3-activated biocarbon, FS5 (500 °C) | 117 | 0.133 | 7.79 |  |  |  |  | 25 |  | 0.4 | 1440 | 295.15 | 14.4 | 27.2 | graph | Figure 7 experimental marker. 3 visual reads: Ce=14.3,14.4,14.5 -> avg 14.4; qe=27.1,27.2,27.3 -> avg 27.2 mg/g. C0 reconstructed ˜25.3 mg/L; matched to 25 mg/L condition. 22 °C+273.15=295.15 K; 24 h=1440 min; dose=0.400 g/L. pH not numerically reported. MB form/supplier/purity .
P033 | MB | Fennel seeds; Na2CO3-activated biocarbon, FS5 (500 °C) | 117 | 0.133 | 7.79 |  |  |  |  | 30 |  | 0.4 | 1440 | 295.15 | 19 | 28 | graph | Figure 7 experimental marker. 3 visual reads: Ce=18.9,19.0,19.1 -> avg 19.0; qe=27.9,28.0,28.1 -> avg 28.0 mg/g. C0 reconstructed ˜30.2 mg/L; matched to 30 mg/L condition. 22 °C+273.15=295.15 K; 24 h=1440 min; dose=0.400 g/L. pH not numerically reported. MB form/supplier/purity .
P033 | MB | Caraway seeds; Na2CO3-activated biocarbon, CS5 (500 °C) | 146 | 0.171 | 7.68 |  |  |  |  | 10 |  | 0.4 | 1440 | 295.15 | 0.7 | 21.8 | graph | Figure 7 experimental marker. 3 visual reads: Ce=0.6,0.7,0.8 -> avg 0.7 mg/L; qe=21.7,21.8,21.9 -> avg 21.8 mg/g. C0 reconstructed ˜9.4 mg/L; matched to 10 mg/L condition. 22 °C+273.15=295.15 K; contact time=1440 min; dose=0.400 g/L. Isotherm pH not numerically reported. MB commercial form/supplier/purity .
P033 | MB | Caraway seeds; Na2CO3-activated biocarbon, CS5 (500 °C) | 146 | 0.171 | 7.68 |  |  |  |  | 15 |  | 0.4 | 1440 | 295.15 | 5.9 | 22.7 | graph | Figure 7 experimental marker. 3 visual reads: Ce=5.8,5.9,6.0 -> avg 5.9 mg/L; qe=22.6,22.7,22.8 -> avg 22.7 mg/g. C0 reconstructed ˜15.0 mg/L; matched to 15 mg/L condition. 22 °C+273.15=295.15 K; 24 h=1440 min; dose=0.400 g/L. Isotherm pH not numerically reported.
P033 | MB | Caraway seeds; Na2CO3-activated biocarbon, CS5 (500 °C) | 146 | 0.171 | 7.68 |  |  |  |  | 20 |  | 0.4 | 1440 | 295.15 | 10.5 | 22.6 | graph | Figure 7 experimental marker. 3 visual reads: Ce=10.4,10.5,10.6 -> avg 10.5 mg/L; qe=22.5,22.6,22.7 -> avg 22.6 mg/g. C0 reconstructed ˜19.5 mg/L; matched to 20 mg/L condition. 22 °C+273.15=295.15 K; 24 h=1440 min; dose=0.400 g/L.
P033 | MB | Caraway seeds; Na2CO3-activated biocarbon, CS5 (500 °C) | 146 | 0.171 | 7.68 |  |  |  |  | 25 |  | 0.4 | 1440 | 295.15 | 14.3 | 24 | graph | Figure 7 experimental marker. 3 visual reads: Ce=14.2,14.3,14.4 -> avg 14.3 mg/L; qe=23.9,24.0,24.1 -> avg 24.0 mg/g. C0 reconstructed ˜23.9 mg/L; matched to 25 mg/L condition. 22 °C+273.15=295.15 K; 24 h=1440 min; dose=0.400 g/L.
P033 | MB | Caraway seeds; Na2CO3-activated biocarbon, CS5 (500 °C) | 146 | 0.171 | 7.68 |  |  |  |  | 30 |  | 0.4 | 1440 | 295.15 | 20.4 | 23.6 | graph | Figure 7 experimental marker. 3 visual reads: Ce=20.3,20.4,20.5 -> avg 20.4 mg/L; qe=23.5,23.6,23.7 -> avg 23.6 mg/g. C0 reconstructed ˜29.8 mg/L; matched to 30 mg/L condition. 22 °C+273.15=295.15 K; 24 h=1440 min; dose=0.400 g/L.
P033 | MB | Fennel seeds; Na2CO3-activated biocarbon, FS6 (600 °C) | 154 | 0.158 | 7.33 |  |  |  |  | 10 |  | 0.4 | 1440 | 295.15 | 0.4 | 24 | graph | Figure 7 experimental marker. 3 visual reads: Ce=0.3,0.4,0.5 -> avg 0.4 mg/L; qe=23.9,24.0,24.1 -> avg 24.0 mg/g. C0 reconstructed =10.0 mg/L; matched to 10 mg/L condition. 22 °C+273.15=295.15 K; 24 h=1440 min; dose=0.400 g/L. Isotherm pH not numerically reported.
P033 | MB | Fennel seeds; Na2CO3-activated biocarbon, FS6 (600 °C) | 154 | 0.158 | 7.33 |  |  |  |  | 15 |  | 0.4 | 1440 | 295.15 | 3.4 | 29.4 | graph | Figure 7 experimental marker. 3 visual reads: Ce=3.3,3.4,3.5 -> avg 3.4 mg/L; qe=29.3,29.4,29.5 -> avg 29.4 mg/g. C0 reconstructed ˜15.2 mg/L; matched to 15 mg/L condition. 22 °C+273.15=295.15 K; 24 h=1440 min; dose=0.400 g/L.
P033 | MB | Fennel seeds; Na2CO3-activated biocarbon, FS6 (600 °C) | 154 | 0.158 | 7.33 |  |  |  |  | 20 |  | 0.4 | 1440 | 295.15 | 7.3 | 31.3 | graph | Figure 7 experimental marker. 3 visual reads: Ce=7.2,7.3,7.4 -> avg 7.3 mg/L; qe=31.2,31.3,31.4 -> avg 31.3 mg/g. C0 reconstructed ˜19.8 mg/L; matched to 20 mg/L condition. 22 °C+273.15=295.15 K; 24 h=1440 min; dose=0.400 g/L.
P033 | MB | Fennel seeds; Na2CO3-activated biocarbon, FS6 (600 °C) | 154 | 0.158 | 7.33 |  |  |  |  | 25 |  | 0.4 | 1440 | 295.15 | 12.1 | 31.4 | graph | Figure 7 experimental marker. 3 visual reads: Ce=12.0,12.1,12.2 -> avg 12.1 mg/L; qe=31.3,31.4,31.5 -> avg 31.4 mg/g. C0 reconstructed ˜24.7 mg/L; matched to 25 mg/L condition. 22 °C+273.15=295.15 K; 24 h=1440 min; dose=0.400 g/L.
P033 | MB | Fennel seeds; Na2CO3-activated biocarbon, FS6 (600 °C) | 154 | 0.158 | 7.33 |  |  |  |  | 30 |  | 0.4 | 1440 | 295.15 | 17.2 | 32.2 | graph | Figure 7 experimental marker. 3 visual reads: Ce=17.1,17.2,17.3 -> avg 17.2 mg/L; qe=32.1,32.2,32.3 -> avg 32.2 mg/g. C0 reconstructed ˜30.1 mg/L; matched to 30 mg/L condition. 22 °C+273.15=295.15 K; 24 h=1440 min; dose=0.400 g/L.
P033 | MB | Caraway seeds; Na2CO3-activated biocarbon, CS6 (600 °C) | 109 | 0.133 | 6.98 |  |  |  |  | 5 |  | 0.4 | 1440 | 295.15 | 0.5 | 11.2 | graph | Figure 7 experimental marker. 3 visual reads: Ce=0.4,0.5,0.6 -> avg 0.5 mg/L; qe=11.1,11.2,11.3 -> avg 11.2 mg/g. C0 reconstructed ˜5.0 mg/L; matched to 5 mg/L condition. 22 °C+273.15=295.15 K; 24 h=1440 min; dose=0.400 g/L. Isotherm pH not numerically reported.
P033 | MB | Caraway seeds; Na2CO3-activated biocarbon, CS6 (600 °C) | 109 | 0.133 | 6.98 |  |  |  |  | 10 |  | 0.4 | 1440 | 295.15 | 3.4 | 16.1 | graph | Figure 7 experimental marker. 3 visual reads: Ce=3.3,3.4,3.5 -> avg 3.4 mg/L; qe=16.0,16.1,16.2 -> avg 16.1 mg/g. C0 reconstructed ˜9.8 mg/L; matched to 10 mg/L condition. 22 °C+273.15=295.15 K; 24 h=1440 min; dose=0.400 g/L.
P033 | MB | Caraway seeds; Na2CO3-activated biocarbon, CS6 (600 °C) | 109 | 0.133 | 6.98 |  |  |  |  | 15 |  | 0.4 | 1440 | 295.15 | 8.1 | 16.3 | graph | Figure 7 experimental marker. 3 visual reads: Ce=8.0,8.1,8.2 -> avg 8.1 mg/L; qe=16.2,16.3,16.4 -> avg 16.3 mg/g. C0 reconstructed ˜14.6 mg/L; matched to 15 mg/L condition. 22 °C+273.15=295.15 K; 24 h=1440 min; dose=0.400 g/L.
P033 | MB | Caraway seeds; Na2CO3-activated biocarbon, CS6 (600 °C) | 109 | 0.133 | 6.98 |  |  |  |  | 20 |  | 0.4 | 1440 | 295.15 | 12.8 | 17 | graph | Figure 7 experimental marker. 3 visual reads: Ce=12.7,12.8,12.9 -> avg 12.8 mg/L; qe=16.9,17.0,17.1 -> avg 17.0 mg/g. C0 reconstructed ˜19.6 mg/L; matched to 20 mg/L condition. 22 °C+273.15=295.15 K; 24 h=1440 min; dose=0.400 g/L.
P033 | MB | Caraway seeds; Na2CO3-activated biocarbon, CS6 (600 °C) | 109 | 0.133 | 6.98 |  |  |  |  | 25 |  | 0.4 | 1440 | 295.15 | 17.2 | 18.6 | graph | Figure 7 experimental marker. 3 visual reads: Ce=17.1,17.2,17.3 -> avg 17.2 mg/L; qe=18.5,18.6,18.7 -> avg 18.6 mg/g. C0 reconstructed ˜24.6 mg/L; matched to 25 mg/L condition. 22 °C+273.15=295.15 K; 24 h=1440 min; dose=0.400 g/L.
P033 | MB | Caraway seeds; Na2CO3-activated biocarbon, CS6 (600 °C) | 109 | 0.133 | 6.98 |  |  |  |  | 30 |  | 0.4 | 1440 | 295.15 | 22 | 19.2 | graph | Figure 7 experimental marker. 3 visual reads: Ce=21.9,22.0,22.1 -> avg 22.0 mg/L; qe=19.1,19.2,19.3 -> avg 19.2 mg/g. C0 reconstructed ˜29.7 mg/L; matched to 30 mg/L condition. 22 °C+273.15=295.15 K; 24 h=1440 min; dose=0.400 g/L.
P034 | CR | Spathodea campanulata flowers; H3PO4-activated SCAC | 986.41 | 0.8797 | 7.2 | 78.38 |  | 9.61 | 1.16 | 20 | 7 | 0.5 | 180 | 303.15 | 3.1 | 32.9 | graph | Figure 6(b), experimental marker. 3 graph reads Ce=3.0,3.1,3.2 mg/L -> avg 3.1; qe=32.4,32.9,33.4 mg/g -> avg 32.9. Linear axes. C0=20 mg/L is directly reported in the 20–60 mg/L series. Dose=0.5 g/L directly reported. Contact time=180 min (equilibrium). Temperature: 30 °C + 273.15=303.15 K. pH 7.0 selected as optimum/native CR pH. Lowest-concentration point shows a small mass-balance discrepancy between graph-read Ce/qe and the nominal C0/dose; no corrective calculation was imposed. CR: C32H22N6Na2O6S2, MW 696.66 g/mol, procured from Himedia (India); purity/dye-content percentage . UV-Vis at 497 nm; no absorbance-to-concentration back-calculation performed. C/O/N are XPS surface atomic percentages; H .
P034 | CR | Spathodea campanulata flowers; H3PO4-activated SCAC | 986.41 | 0.8797 | 7.2 | 78.38 |  | 9.61 | 1.16 | 30 | 7 | 0.5 | 180 | 303.15 | 7.3 | 45.5 | graph | Figure 6(b), experimental marker. 3 graph reads Ce=7.2,7.3,7.4 mg/L -> avg 7.3; qe=45.0,45.5,46.0 mg/g -> avg 45.5. C0=30 mg/L directly from the reported 20–60 mg/L series. Dose=0.5 g/L; equilibrium=180 min; 30 °C + 273.15=303.15 K; pH=7.0. CR formula C32H22N6Na2O6S2, MW 696.66 g/mol; Himedia commercial reagent, purity basis . UV-Vis ?=497 nm; no manual calibration conversion. C/O/N are XPS surface atomic percentages.
P034 | CR | Spathodea campanulata flowers; H3PO4-activated SCAC | 986.41 | 0.8797 | 7.2 | 78.38 |  | 9.61 | 1.16 | 40 | 7 | 0.5 | 180 | 303.15 | 15.8 | 48.2 | graph | Figure 6(b), experimental marker. 3 graph reads Ce=15.7,15.8,15.9 mg/L -> avg 15.8; qe=47.7,48.2,48.7 mg/g -> avg 48.2. C0=40 mg/L directly reported. Dose=0.5 g/L; contact time=180 min; 30 °C + 273.15=303.15 K; pH=7.0. CR is the sodium salt C32H22N6Na2O6S2, MW 696.66 g/mol; supplier Himedia; purity/dye-content basis . UV-Vis ?=497 nm; no raw-absorbance conversion.
P034 | CR | Spathodea campanulata flowers; H3PO4-activated SCAC | 986.41 | 0.8797 | 7.2 | 78.38 |  | 9.61 | 1.16 | 50 | 7 | 0.5 | 180 | 303.15 | 22.6 | 54.7 | graph | Figure 6(b), experimental marker. 3 graph reads Ce=22.5,22.6,22.7 mg/L -> avg 22.6; qe=54.2,54.7,55.2 mg/g -> avg 54.7. C0=50 mg/L directly reported. Dose=0.5 g/L; equilibrium/contact time=180 min; 30 °C + 273.15=303.15 K; pH=7.0. CR sodium salt, MW 696.66 g/mol, Himedia India; exact purity . UV-Vis ?=497 nm; concentrations are already reported in mg/L.
P034 | CR | Spathodea campanulata flowers; H3PO4-activated SCAC | 986.41 | 0.8797 | 7.2 | 78.38 |  | 9.61 | 1.16 | 60 | 7 | 0.5 | 180 | 303.15 | 32.1 | 54.8 | graph | Figure 6(b), experimental marker. 3 graph reads Ce=32.0,32.1,32.2 mg/L -> avg 32.1; qe=54.3,54.8,55.3 mg/g -> avg 54.8. C0=60 mg/L directly reported. Dose=0.5 g/L; equilibrium/contact time=180 min; 30 °C + 273.15=303.15 K; pH=7.0. CR sodium salt C32H22N6Na2O6S2, MW 696.66 g/mol, procured from Himedia; purity/dye-content basis . UV-Vis ?=497 nm; no manual absorbance conversion.
P035 | MB | Pterocarpus indicus twigs; no chemical activator, TAC1 | 190 | 0.196 | 7.9 | 32.9 | 1.6 | 65.2 | 0.197 |  |  | 1 | 4320 |  |  | 16.9 | table | Table 6 Qe,exp=16.9 mg/g (directly reported). Isotherm setup: 50 mg AC in 50 mL dye solution -> 1.000 g/L; 72 h=4320 min. Initial concentration varied 5–1000 mg/L, but no unique C0 is assigned to this Qe,exp value, so C0 and Ce are . Room temperature only; no numerical T, so temp_K . Table 4 pH=7.30 is the reported adsorbent/extract pH, not the adsorption-solution pH; not used. MB purchased from HmbG Chemicals; analytical-grade reagent. Table 6 also gives 0.053 mmol/g, but direct mg/g value used; no conversion required.
P035 | CR | Pterocarpus indicus twigs; no chemical activator, TAC1 | 190 | 0.196 | 7.9 | 32.9 | 1.6 | 65.2 | 0.197 |  |  | 1 | 4320 |  |  | 90.3 | table | Table 6 Qe,exp=90.3 mg/g (directly reported). Same isotherm setup: 1.000 g/L dose, 4320 min, 5–1000 mg/L C0 range. No unique C0/Ce pair reported for this summarized Qe,exp value. Room temperature only; temp_K . Adsorption-solution pH not fixed/reported; Table 4 pH is adsorbent/extract pH and not used. CR purchased from Merck; analytical-grade reagent. Table 6 also gives 0.13 mmol/g; direct mg/g used, no conversion.
P035 | MB | Pterocarpus indicus twigs; ZnCl2 activation, twigs:ZnCl2 = 1:1, TAC2 | 907 | 0.45 | 6.25 | 62.3 | 2.17 | 35 | 0.492 |  |  | 1 | 4320 |  |  | 401 | table | Table 6 Qe,exp=401 mg/g. Dose=50 mg/50 mL=1.000 g/L; 72 h=4320 min. C0 varied 5–1000 mg/L, but no unique C0/Ce supplied for Qe,exp. Room temperature only; temp_K . Adsorption-solution pH as a fixed value. MB analytical-grade HmbG Chemicals. Direct mg/g value used; no mmol/g conversion.
P035 | CR | Pterocarpus indicus twigs; ZnCl2 activation, twigs:ZnCl2 = 1:1, TAC2 | 907 | 0.45 | 6.25 | 62.3 | 2.17 | 35 | 0.492 |  |  | 1 | 4320 |  |  | 161 | table | Table 6 Qe,exp=161 mg/g. Isotherm dose=1.000 g/L, 4320 min. C0/Ce not uniquely reported for this summarized capacity. Room temperature only. CR analytical-grade Merck material; direct mg/g used; no conversion from 0.231 mmol/g.
P035 | MB | Pterocarpus indicus twigs; H3PO4 activation, twigs:H3PO4 = 1:1, TAC3 | 1445 | 0.73 | 3.3 | 78.6 | 1.84 | 18.8 | 0.615 |  |  | 1 | 4320 |  |  | 413 | table | Table 6 Qe,exp=413 mg/g. Dose=1.000 g/L; 72 h=4320 min. C0 varied over 5–1000 mg/L; no unique C0/Ce tied to Qe,exp, so left . Room temperature only. Adsorption-solution pH . Table 4 gives pHpzc=3.30; nearby text reports 3.6, creating a source inconsistency; Table 4 structured value 3.30 used. MB analytical-grade HmbG Chemicals. Direct mg/g used.
P035 | CR | Pterocarpus indicus twigs; H3PO4 activation, twigs:H3PO4 = 1:1, TAC3 | 1445 | 0.73 | 3.3 | 78.6 | 1.84 | 18.8 | 0.615 |  |  | 1 | 4320 |  |  | 176 | table | Table 6 Qe,exp=176 mg/g. Dose=1.000 g/L; 4320 min. C0/Ce not uniquely associated with Qe,exp. Room temperature only. Adsorption-solution pH . pHpzc=3.30 from Table 4; textual discussion elsewhere says 3.6, flagged discrepancy. CR analytical-grade Merck material. Direct mg/g used; Table 6 also gives 0.253 mmol/g, but no conversion needed.
P035 | MB | Pterocarpus indicus twigs; ZnCl2/H3PO4 composite activation, twigs:ZnCl2:H3PO4 = 1:0.5:0.5, TAC4 | 344 | 0.169 | 5.3 | [6 empty] | 1 | 4320 |  |  | 130 | table | Table 6 Qe,exp=130 mg/g. Dose=1.000 g/L; 72 h=4320 min. Initial concentration range 5–1000 mg/L but no unique C0/Ce tied to this Qe,exp. Room temperature only; temp_K . Adsorption-solution pH . Bulk CHNO composition for TAC4 in Table 2, so elemental fields remain . MB analytical-grade HmbG Chemicals. Direct mg/g used.
P035 | CR | Pterocarpus indicus twigs; ZnCl2/H3PO4 composite activation, twigs:ZnCl2:H3PO4 = 1:0.5:0.5, TAC4 | 344 | 0.169 | 5.3 | [6 empty] | 1 | 4320 |  |  | 119 | table | Table 6 Qe,exp=119 mg/g. Isotherm dose=1.000 g/L; 4320 min; no unique C0/Ce reported for Qe,exp. Room temperature only. Adsorption pH not fixed/reported. CHNO for TAC4. CR analytical-grade Merck material. Direct mg/g used.
P035 | MB | Pterocarpus indicus twigs; ZnCl2/H3PO4 composite activation, twigs:ZnCl2:H3PO4 = 1:0.25:0.75, TAC5 | 498 | 0.325 | 3.85 | [6 empty] | 1 | 4320 |  |  | 264 | table | Table 6 Qe,exp=264 mg/g. Dose=1.000 g/L; 72 h=4320 min. C0 varied 5–1000 mg/L with no unique value linked to this summarized Qe,exp. Room temperature only. Adsorption-solution pH . Bulk CHNO composition for TAC5. MB analytical-grade HmbG Chemicals. Direct mg/g used; no molar conversion.
P035 | CR | Pterocarpus indicus twigs; ZnCl2/H3PO4 composite activation, twigs:ZnCl2:H3PO4 = 1:0.25:0.75, TAC5 | 498 | 0.325 | 3.85 | [6 empty] | 1 | 4320 |  |  | 214 | table | Table 6 Qe,exp=214 mg/g. Dose=1.000 g/L; 4320 min; unique C0/Ce for this summarized Qe,exp. Room temperature only. Adsorption-solution pH . CHNO bulk percentages for TAC5. CR analytical-grade Merck; direct mg/g used. Table 6 also gives 0.307 mmol/g; no conversion necessary.
P035 | MB | Pterocarpus indicus twigs; ZnCl2/H3PO4 composite activation, twigs:ZnCl2:H3PO4 = 1:0.75:0.25, TAC6 | 394 | 0.273 | 6.4 | [6 empty] | 1 | 4320 |  |  | 221 | table | Table 6 Qe,exp=221 mg/g. Dose=1.000 g/L; 72 h=4320 min. C0 range 5–1000 mg/L but no unique C0/Ce tied to Qe,exp. Room temperature only; temp_K . Adsorption-solution pH . CHNO bulk percentages for TAC6. MB analytical-grade HmbG Chemicals. Direct mg/g used; no conversion.
P035 | CR | Pterocarpus indicus twigs; ZnCl2/H3PO4 composite activation, twigs:ZnCl2:H3PO4 = 1:0.75:0.25, TAC6 | 394 | 0.273 | 6.4 | [6 empty] | 1 | 4320 |  |  | 190 | table | Table 6 Qe,exp=190 mg/g. Dose=1.000 g/L; 4320 min. No unique C0/Ce pair reported for Qe,exp. Room temperature only. Adsorption-solution pH . CHNO bulk percentages for TAC6. CR analytical-grade Merck material. Direct mg/g used; Table 6 also gives 0.273 mmol/g, so no conversion needed.
P036 | CR | Phoenix dactylifera (Ghars variety) date pits; H3PO4-activated DP-AC | 946.68 | 0.46 | 5.5 | [6 empty] | 2 | 240 | 328.15 | 0 | 16.5 | graph | Figure 10, 55 °C experimental marker. 3-read graph average for Ce: 0.00,0.00,0.00 -> 0.000 mg/L; qe: 16.2,16.5,16.8 -> 16.5 mg/g. Linear axes. Temperature conversion: 55 °C + 273.15 = 328.15 K. Isotherm dose=2 g/L; 4 h=240 min. C0 not uniquely reported for individual isotherm markers and therefore not reconstructed. pH for the isotherm series. CR formula C32H22N6Na2O6S2, MW=696.66 g/mol; purchased from a supplier and dissolved to prepare 1000 mg/L stock. No purity/dye-content correction reported. UV-Vis at 498 nm; no raw-absorbance conversion performed. Figure 10/Section 3.2.2 source wording calls the isotherm ambient temperature despite the figure presenting 25/35/55 °C; flagged.
P036 | CR | Phoenix dactylifera (Ghars variety) date pits; H3PO4-activated DP-AC | 946.68 | 0.46 | 5.5 | [6 empty] | 2 | 240 | 328.15 | 0.034 | 26.5 | graph | Figure 10, 55 °C experimental marker. 3-read graph average for Ce: 0.03,0.03,0.04 -> 0.034 mg/L; qe: 26.2,26.5,26.8 -> 26.5 mg/g. Same 2 g/L, 240 min and 55 °C conditions. C0/pH not uniquely reported for this point. CR MW=696.66 g/mol; commercial material, exact purity basis . UV-Vis ?=498 nm; no absorbance back-calculation.
P036 | CR | Phoenix dactylifera (Ghars variety) date pits; H3PO4-activated DP-AC | 946.68 | 0.46 | 5.5 | [6 empty] | 2 | 240 | 328.15 | 0.155 | 54.3 | graph | Figure 10, 55 °C experimental marker. 3-read average Ce=0.15,0.155,0.16 -> 0.155 mg/L; qe=54.0,54.3,54.6 -> 54.3 mg/g. Same isotherm conditions. C0/pH not uniquely reported. CR commercial powder/stock basis as above; MW 696.66 g/mol; no conversion necessary because graph reports mg/L and mg/g.
P036 | CR | Phoenix dactylifera (Ghars variety) date pits; H3PO4-activated DP-AC | 946.68 | 0.46 | 5.5 | [6 empty] | 2 | 240 | 328.15 | 0.155 | 74 | graph | Figure 10, 55 °C experimental marker at the second point with nearly the same Ce. 3-read average Ce=0.15,0.155,0.16 -> 0.155 mg/L; qe=73.7,74.0,74.3 -> 74.0 mg/g. Same isotherm conditions. C0/pH not uniquely reported. No molar conversion.
P036 | CR | Phoenix dactylifera (Ghars variety) date pits; H3PO4-activated DP-AC | 946.68 | 0.46 | 5.5 | [6 empty] | 2 | 240 | 328.15 | 0.397 | 95.2 | graph | Figure 10, 55 °C experimental marker. 3-read average Ce=0.39,0.40,0.40 -> 0.397 mg/L; qe=94.9,95.2,95.5 -> 95.2 mg/g. Same conditions. C0/pH not uniquely reported. CR commercial dye; MW 696.66 g/mol.
P036 | CR | Phoenix dactylifera (Ghars variety) date pits; H3PO4-activated DP-AC | 946.68 | 0.46 | 5.5 | [6 empty] | 2 | 240 | 328.15 | 0.6 | 115 | graph | Figure 10, 55 °C experimental marker. 3-read average Ce=0.59,0.60,0.61 -> 0.600 mg/L; qe=114.7,115.0,115.3 -> 115.0 mg/g. Same conditions. C0/pH not uniquely reported. Note: the graph-derived uptake implies a higher nominal mass-balance C0 than some general concentration ranges elsewhere in the methods; this is not corrected or forced to another value. CR MW 696.66 g/mol; no conversion needed.
P036 | CR | Phoenix dactylifera (Ghars variety) date pits; H3PO4-activated DP-AC | 946.68 | 0.46 | 5.5 | [6 empty] | 2 | 240 | 308.15 | 0.004 | 7.8 | graph | Figure 10, 35 °C experimental marker. 3-read average Ce=0.00,0.00,0.01 -> 0.004 mg/L; qe=7.5,7.8,8.1 -> 7.8 mg/g. Origin point at (0,0) excluded. Same 2 g/L dose, 240 min. Temperature conversion: 35 °C + 273.15=308.15 K. C0/pH not uniquely reported. CR commercial material from stock solution; MW=696.66 g/mol.
P036 | CR | Phoenix dactylifera (Ghars variety) date pits; H3PO4-activated DP-AC | 946.68 | 0.46 | 5.5 | [6 empty] | 2 | 240 | 308.15 | 0.182 | 39.7 | graph | Figure 10, 35 °C experimental marker. 3-read average Ce=0.17,0.18,0.20 -> 0.182 mg/L; qe=39.4,39.7,40.0 -> 39.7 mg/g. Same isotherm conditions. C0/pH not uniquely reported.
P036 | CR | Phoenix dactylifera (Ghars variety) date pits; H3PO4-activated DP-AC | 946.68 | 0.46 | 5.5 | [6 empty] | 2 | 240 | 308.15 | 0.453 | 59.6 | graph | Figure 10, 35 °C experimental marker. 3-read average Ce=0.44,0.45,0.47 -> 0.453 mg/L; qe=59.3,59.6,59.9 -> 59.6 mg/g. Same conditions.
P036 | CR | Phoenix dactylifera (Ghars variety) date pits; H3PO4-activated DP-AC | 946.68 | 0.46 | 5.5 | [6 empty] | 2 | 240 | 308.15 | 0.842 | 80.2 | graph | Figure 10, 35 °C experimental marker. 3-read average Ce=0.82,0.84,0.86 -> 0.840 mg/L; qe=79.8,80.2,80.6 -> 80.2 mg/g. Same conditions. C0/pH not uniquely reported.
P036 | CR | Phoenix dactylifera (Ghars variety) date pits; H3PO4-activated DP-AC | 946.68 | 0.46 | 5.5 | [6 empty] | 2 | 240 | 308.15 | 1.01 | 99.7 | graph | Figure 10, 35 °C experimental marker. 3-read average Ce=0.99,1.01,1.03 -> 1.010 mg/L; qe=99.4,99.7,100.0 -> 99.7 mg/g. Same conditions.
P036 | CR | Phoenix dactylifera (Ghars variety) date pits; H3PO4-activated DP-AC | 946.68 | 0.46 | 5.5 | [6 empty] | 2 | 240 | 298.15 | 0 | 9.2 | graph | Figure 10, 25 °C experimental marker. 3-read average Ce=0.00,0.00,0.00 -> 0.000 mg/L; qe=8.9,9.2,9.5 -> 9.2 mg/g. Origin point excluded. Temperature conversion: 25 °C + 273.15=298.15 K. Same 2 g/L and 240 min conditions.
P036 | CR | Phoenix dactylifera (Ghars variety) date pits; H3PO4-activated DP-AC | 946.68 | 0.46 | 5.5 | [6 empty] | 2 | 240 | 298.15 | 2.18 | 16.1 | graph | Figure 10, 25 °C experimental marker. 3-read average Ce=2.16,2.18,2.20 -> 2.180 mg/L; qe=15.8,16.1,16.4 -> 16.1 mg/g.
P036 | CR | Phoenix dactylifera (Ghars variety) date pits; H3PO4-activated DP-AC | 946.68 | 0.46 | 5.5 | [6 empty] | 2 | 240 | 298.15 | 4.14 | 26 | graph | Figure 10, 25 °C experimental marker. 3-read average Ce=4.12,4.14,4.16 -> 4.140 mg/L; qe=25.7,26.0,26.3 -> 26.0 mg/g.
P036 | CR | Phoenix dactylifera (Ghars variety) date pits; H3PO4-activated DP-AC | 946.68 | 0.46 | 5.5 | [6 empty] | 2 | 240 | 298.15 | 8.1 | 36 | graph | Figure 10, 25 °C experimental marker. 3-read average Ce=8.07,8.10,8.13 -> 8.10 mg/L; qe=35.7,36.0,36.3 -> 36.0 mg/g.
P036 | CR | Phoenix dactylifera (Ghars variety) date pits; H3PO4-activated DP-AC | 946.68 | 0.46 | 5.5 | [6 empty] | 2 | 240 | 298.15 | 16.55 | 50.5 | graph | Figure 10, 25 °C experimental marker. 3-read average Ce=16.5,16.55,16.60 -> 16.55 mg/L; qe=50.2,50.5,50.8 -> 50.5 mg/g. Same conditions.
P037 | CR | Sub-bituminous Kazimierz-Juliusz coal; TiO2 acetylacetonate-modified, steam activated; KJA/Ti | 679 | 0.505 | 10.2 |  |  |  |  | 50 | 7.8–8.3 |  | 2880 | 298.15 | 1 | 14 | graph | Figure 5 experimental marker for KJA/Ti (×). 3 reads Ce=0.9,1.0,1.1 mg/L -> avg 1.0; qe=13.5,14.0,14.5 -> avg 14.0 mg/g. Linear axes. T: 25 °C + 273.15=298.15 K. C0=50 mg/L and 100 mL solution directly reported; exact adsorbent mass for this marker . CR obtained from POCh Gliwice; commercial dye, analytical form/purity percentage not specified. UV-Vis ?=497 nm; no raw absorbance conversion.
P037 | CR | Sub-bituminous Kazimierz-Juliusz coal; TiO2 acetylacetonate-modified, steam activated; KJA/Ti | 679 | 0.505 | 10.2 |  |  |  |  | 50 | 7.8–8.3 |  | 2880 | 298.15 | 1.5 | 20 | graph | Figure 5 KJA/Ti. 3 reads Ce=1.4,1.5,1.6 -> avg 1.5; qe=19.5,20.0,20.5 -> avg 20.0 mg/g. 48 h=2880 min; 25 °C+273.15=298.15 K. Exact dose .
P037 | CR | Sub-bituminous Kazimierz-Juliusz coal; TiO2 acetylacetonate-modified, steam activated; KJA/Ti | 679 | 0.505 | 10.2 |  |  |  |  | 50 | 7.8–8.3 |  | 2880 | 298.15 | 3 | 31.5 | graph | Figure 5 KJA/Ti. 3 reads Ce=2.9,3.0,3.1 -> avg 3.0; qe=31.0,31.5,32.0 -> avg 31.5 mg/g. Exact mass/dose .
P037 | CR | Sub-bituminous Kazimierz-Juliusz coal; TiO2 acetylacetonate-modified, steam activated; KJA/Ti | 679 | 0.505 | 10.2 |  |  |  |  | 50 | 7.8–8.3 |  | 2880 | 298.15 | 5 | 35 | graph | Figure 5 KJA/Ti. 3 reads Ce=4.9,5.0,5.1 -> avg 5.0; qe=34.5,35.0,35.5 -> avg 35.0 mg/g. Exact mass/dose .
P037 | CR | Sub-bituminous Kazimierz-Juliusz coal; TiO2 acetylacetonate-modified, steam activated; KJA/Ti | 679 | 0.505 | 10.2 |  |  |  |  | 50 | 7.8–8.3 |  | 2880 | 298.15 | 10 | 38 | graph | Figure 5 KJA/Ti. 3 reads Ce=9.8,10.0,10.2 -> avg 10.0; qe=37.5,38.0,38.5 -> avg 38.0 mg/g.
P037 | CR | Sub-bituminous Kazimierz-Juliusz coal; TiO2 acetylacetonate-modified, steam activated; KJA/Ti | 679 | 0.505 | 10.2 |  |  |  |  | 50 | 7.8–8.3 |  | 2880 | 298.15 | 15 | 42 | graph | Figure 5 KJA/Ti. 3 reads Ce=14.8,15.0,15.2 -> avg 15.0; qe=41.5,42.0,42.5 -> avg 42.0 mg/g.
P037 | CR | Sub-bituminous Kazimierz-Juliusz coal; TiO2 acetylacetonate-modified, steam activated; KJA/Ti | 679 | 0.505 | 10.2 |  |  |  |  | 50 | 7.8–8.3 |  | 2880 | 298.15 | 28 | 47 | graph | Figure 5 KJA/Ti. 3 reads Ce=27.8,28.0,28.2 -> avg 28.0; qe=46.5,47.0,47.5 -> avg 47.0 mg/g.
P037 | CR | Sub-bituminous Kazimierz-Juliusz coal; H2SO4-treated, Ca/Fe ion-exchanged, steam activated; KJA/S/CaFe | 475 | 0.525 | 11.35 |  |  |  |  | 50 | 7.8–8.3 |  | 2880 | 298.15 | 0.3 | 95 | graph | Figure 5 KJA/S/CaFe (open square). 3 reads Ce=0.2,0.3,0.4 -> avg 0.3; qe=94.5,95.0,95.5 -> avg 95.0 mg/g. Exact dose . T=298.15 K. CR POCh Gliwice; analytical dye; purity percentage ; ?=497 nm.
P037 | CR | Sub-bituminous Kazimierz-Juliusz coal; H2SO4-treated, Ca/Fe ion-exchanged, steam activated; KJA/S/CaFe | 475 | 0.525 | 11.35 |  |  |  |  | 50 | 7.8–8.3 |  | 2880 | 298.15 | 0.8 | 110 | graph | Figure 5 KJA/S/CaFe. 3 reads Ce=0.7,0.8,0.9 -> avg 0.8; qe=109.5,110.0,110.5 -> avg 110.0.
P037 | CR | Sub-bituminous Kazimierz-Juliusz coal; H2SO4-treated, Ca/Fe ion-exchanged, steam activated; KJA/S/CaFe | 475 | 0.525 | 11.35 |  |  |  |  | 50 | 7.8–8.3 |  | 2880 | 298.15 | 1.5 | 120 | graph | Figure 5 KJA/S/CaFe. 3 reads Ce=1.4,1.5,1.6 -> avg 1.5; qe=119.5,120.0,120.5 -> avg 120.0.
P037 | CR | Sub-bituminous Kazimierz-Juliusz coal; H2SO4-treated, Ca/Fe ion-exchanged, steam activated; KJA/S/CaFe | 475 | 0.525 | 11.35 |  |  |  |  | 50 | 7.8–8.3 |  | 2880 | 298.15 | 3 | 135 | graph | Figure 5 KJA/S/CaFe. 3 reads Ce=2.9,3.0,3.1 -> avg 3.0; qe=134.5,135.0,135.5 -> avg 135.0.
P037 | CR | Sub-bituminous Kazimierz-Juliusz coal; H2SO4-treated, Ca/Fe ion-exchanged, steam activated; KJA/S/CaFe | 475 | 0.525 | 11.35 |  |  |  |  | 50 | 7.8–8.3 |  | 2880 | 298.15 | 10 | 148 | graph | Figure 5 KJA/S/CaFe. 3 reads Ce=9.8,10.0,10.2 -> avg 10.0; qe=147.5,148.0,148.5 -> avg 148.0.
P037 | CR | Sub-bituminous Kazimierz-Juliusz coal; H2SO4-treated, Ca/Fe ion-exchanged, steam activated; KJA/S/CaFe | 475 | 0.525 | 11.35 |  |  |  |  | 50 | 7.8–8.3 |  | 2880 | 298.15 | 30 | 153 | graph | Figure 5 KJA/S/CaFe. 3 reads Ce=29.8,30.0,30.2 -> avg 30.0; qe=152.5,153.0,153.5 -> avg 153.0.
P037 | CR | Sub-bituminous Kazimierz-Juliusz coal; HNO3-treated, Ca/Fe ion-exchanged, steam activated; KJA/N/CaFe | 331 | 0.52 | 11.96 |  |  |  |  | 50 | 7.8–8.3 |  | 2880 | 298.15 | 0.2 | 110 | graph | Figure 5 KJA/N/CaFe (filled square). 3 reads Ce=0.1,0.2,0.3 -> avg 0.2; qe=109.5,110.0,110.5 -> avg 110.0 mg/g. Exact dose .
P037 | CR | Sub-bituminous Kazimierz-Juliusz coal; HNO3-treated, Ca/Fe ion-exchanged, steam activated; KJA/N/CaFe | 331 | 0.52 | 11.96 |  |  |  |  | 50 | 7.8–8.3 |  | 2880 | 298.15 | 0.6 | 120 | graph | Figure 5 KJA/N/CaFe. 3 reads Ce=0.5,0.6,0.7 -> avg 0.6; qe=119.5,120.0,120.5 -> avg 120.0.
P037 | CR | Sub-bituminous Kazimierz-Juliusz coal; HNO3-treated, Ca/Fe ion-exchanged, steam activated; KJA/N/CaFe | 331 | 0.52 | 11.96 |  |  |  |  | 50 | 7.8–8.3 |  | 2880 | 298.15 | 1.2 | 130 | graph | Figure 5 KJA/N/CaFe. 3 reads Ce=1.1,1.2,1.3 -> avg 1.2; qe=129.5,130.0,130.5 -> avg 130.0.
P037 | CR | Sub-bituminous Kazimierz-Juliusz coal; HNO3-treated, Ca/Fe ion-exchanged, steam activated; KJA/N/CaFe | 331 | 0.52 | 11.96 |  |  |  |  | 50 | 7.8–8.3 |  | 2880 | 298.15 | 2.5 | 140 | graph | Figure 5 KJA/N/CaFe. 3 reads Ce=2.4,2.5,2.6 -> avg 2.5; qe=139.5,140.0,140.5 -> avg 140.0.
P037 | CR | Sub-bituminous Kazimierz-Juliusz coal; HNO3-treated, Ca/Fe ion-exchanged, steam activated; KJA/N/CaFe | 331 | 0.52 | 11.96 |  |  |  |  | 50 | 7.8–8.3 |  | 2880 | 298.15 | 10 | 152 | graph | Figure 5 KJA/N/CaFe. 3 reads Ce=9.8,10.0,10.2 -> avg 10.0; qe=151.5,152.0,152.5 -> avg 152.0.
P037 | CR | Sub-bituminous Kazimierz-Juliusz coal; HNO3-treated, Ca/Fe ion-exchanged, steam activated; KJA/N/CaFe | 331 | 0.52 | 11.96 |  |  |  |  | 50 | 7.8–8.3 |  | 2880 | 298.15 | 30 | 160 | graph | Figure 5 KJA/N/CaFe. 3 reads Ce=29.8,30.0,30.2 -> avg 30.0; qe=159.5,160.0,160.5 -> avg 160.0.
P037 | CR | High-volatile bituminous Szczyglowice coal; HNO3-treated, Ca/Fe ion-exchanged, steam activated; SA/N/CaFe | 370 | 0.582 | 12.2 |  |  |  |  | 50 | 7.8–8.3 |  | 2880 | 298.15 | 0.2 | 118 | graph | Figure 5 SA/N/CaFe (triangle). 3 reads Ce=0.1,0.2,0.3 -> avg 0.2; qe=117.5,118.0,118.5 -> avg 118.0 mg/g. Exact dose .
P037 | CR | High-volatile bituminous Szczyglowice coal; HNO3-treated, Ca/Fe ion-exchanged, steam activated; SA/N/CaFe | 370 | 0.582 | 12.2 |  |  |  |  | 50 | 7.8–8.3 |  | 2880 | 298.15 | 0.5 | 128 | graph | Figure 5 SA/N/CaFe. 3 reads Ce=0.4,0.5,0.6 -> avg 0.5; qe=127.5,128.0,128.5 -> avg 128.0.
P037 | CR | High-volatile bituminous Szczyglowice coal; HNO3-treated, Ca/Fe ion-exchanged, steam activated; SA/N/CaFe | 370 | 0.582 | 12.2 |  |  |  |  | 50 | 7.8–8.3 |  | 2880 | 298.15 | 1 | 135 | graph | Figure 5 SA/N/CaFe. 3 reads Ce=0.9,1.0,1.1 -> avg 1.0; qe=134.5,135.0,135.5 -> avg 135.0.
P037 | CR | High-volatile bituminous Szczyglowice coal; HNO3-treated, Ca/Fe ion-exchanged, steam activated; SA/N/CaFe | 370 | 0.582 | 12.2 |  |  |  |  | 50 | 7.8–8.3 |  | 2880 | 298.15 | 2 | 145 | graph | Figure 5 SA/N/CaFe. 3 reads Ce=1.9,2.0,2.1 -> avg 2.0; qe=144.5,145.0,145.5 -> avg 145.0.
P037 | CR | High-volatile bituminous Szczyglowice coal; HNO3-treated, Ca/Fe ion-exchanged, steam activated; SA/N/CaFe | 370 | 0.582 | 12.2 |  |  |  |  | 50 | 7.8–8.3 |  | 2880 | 298.15 | 10 | 160 | graph | Figure 5 SA/N/CaFe. 3 reads Ce=9.8,10.0,10.2 -> avg 10.0; qe=159.5,160.0,160.5 -> avg 160.0.
P037 | CR | High-volatile bituminous Szczyglowice coal; HNO3-treated, Ca/Fe ion-exchanged, steam activated; SA/N/CaFe | 370 | 0.582 | 12.2 |  |  |  |  | 50 | 7.8–8.3 |  | 2880 | 298.15 | 30 | 185 | graph | Figure 5 SA/N/CaFe. 3 reads Ce=29.8,30.0,30.2 -> avg 30.0; qe=184.5,185.0,185.5 -> avg 185.0.
P038 | CR | Sargassum fusiforme scraps; CO2 physically activated carbon, optimum preparation 900 °C/30 min/1.8 L/min | 1329 | 1.18 | [5 empty] | 50 | 7 | 0.8 | 5 | 303.15 | 10 | 50 | graph | Figure 11(a) equilibrium point for C0=50 mg/L. 3 visual reads of qe˜49.5,50.0,50.5 -> avg 50.0 mg/g. Ce calculated from paper Eq. (3): Ce=C0-qe×dose=50-50.0×0.8=10.0 mg/L. Dose, pH, C0 and 5-min equilibrium time directly reported in Section 3.4. T: 30 °C+273.15=303.15 K. BET=1329 m²/g from Table 5; total pore volume ˜1.18 cm³/g read from Fig. 3 at optimum preparation conditions. pHPZC and CHNO composition . CR reagent: Aladdin, stated mass fraction 0.98; sodium-containing commercial CR basis, no further correction applied. UV-Vis CR measurement at 499 nm; no absorbance back-calculation.
P038 | CR | Sargassum fusiforme scraps; CO2 physically activated carbon, optimum preparation 900 °C/30 min/1.8 L/min | 1329 | 1.18 | [5 empty] | 100 | 7 | 0.8 | 10 | 303.15 | 18.4 | 102 | graph | Figure 11(a), C0=100 mg/L. 3 visual reads qe˜101.5,102.0,102.5 -> avg 102.0 mg/g. Ce calculated with paper Eq. (3): 100-102.0×0.8=18.4 mg/L. 10 min is the reported equilibrium time for 100 mg/L. T=303.15 K. BET=1329 m²/g; pore volume˜1.18 cm³/g from Fig. 3. pHPZC/CHNO . CR purchased from Aladdin; mass fraction 0.98. ?=499 nm; concentrations were already expressed in mg/L, so no raw-absorbance conversion.
P038 | CR | Sargassum fusiforme scraps; CO2 physically activated carbon, optimum preparation 900 °C/30 min/1.8 L/min | 1329 | 1.18 | [5 empty] | 150 | 7 | 0.8 | 30 | 303.15 | 21.2 | 161 | graph | Figure 11(a), C0=150 mg/L. 3 visual reads qe˜160.5,161.0,161.5 -> avg 161.0 mg/g. Ce calculated: 150-161.0×0.8=21.2 mg/L. 30 min reported equilibrium time. T=303.15 K. BET=1329 m²/g; pore volume˜1.18 cm³/g from Fig. 3. pHPZC/CHNO . CR Aladdin, stated mass fraction 0.98; UV-Vis ?=499 nm; no calibration equation applied by us.
P038 | CR | Sargassum fusiforme scraps; CO2 physically activated carbon, optimum preparation 900 °C/30 min/1.8 L/min | 1329 | 1.18 | [5 empty] | 200 | 7 | 0.8 | 90 | 303.15 | 15.2 | 231 | graph | Figure 11(a), C0=200 mg/L. 3 visual reads of the 90-min equilibrium marker qe˜230.5,231.0,231.5 -> avg 231.0 mg/g. Ce calculated from paper Eq. (3): 200-231.0×0.8=15.2 mg/L. The text separately reports a maximum adsorption capacity of 234 mg/g and 94.7% removal at 200 mg/L; these figures are not exactly mass-balance-consistent with dose=0.8 g/L and are therefore not forced into the row. This row uses the graph equilibrium marker and explicitly flags the discrepancy. T=303.15 K; 90 min reported equilibrium time; BET=1329 m²/g; pore volume˜1.18 cm³/g from Fig. 3. pHPZC/CHNO . CR Aladdin, mass fraction 0.98; ?=499 nm; no raw absorbance conversion.
P039 | CR | Edamame shell; KOH-activated activated carbon | 2653.382 | 1.324 | 4.0 approx. | [5 empty] | 6 | 0.0667 | 300 | 298 | 21.4 | 1184.4 | graph | Figure 5(a), 298 K experimental marker. 3 graph readings Ce=21.2,21.4,21.6 mg/L -> avg 21.4; qe=1182.4,1184.4,1186.4 mg/g -> avg 1184.4. C0 not individually reported for this isotherm point. pH=6.0 inferred from the paper's optimum-pH experiment immediately preceding the isotherm study; not explicitly restated with Figure 5. Dose=10 mg/150 mL=0.0667 g/L and contact time=5 h=300 min taken from the paper's general batch procedure; isotherm-specific restatement absent. 298 K directly shown in Figure 5/Table 2. CR commercial analytical-grade material from Shanghai Aladdin Biochemical Technology Co.; purity percentage . UV-Vis at 497 nm; no raw absorbance conversion.
P039 | CR | Edamame shell; KOH-activated activated carbon | 2653.382 | 1.324 | 4.0 approx. | [5 empty] | 6 | 0.0667 | 300 | 298 | 30.8 | 1270.5 | graph | Figure 5(a), 298 K. 3 reads Ce=30.6,30.8,31.0 -> avg 30.8; qe=1268.5,1270.5,1272.5 -> avg 1270.5. pH/dose/time are inferred as above; C0 .
P039 | CR | Edamame shell; KOH-activated activated carbon | 2653.382 | 1.324 | 4.0 approx. | [5 empty] | 6 | 0.0667 | 300 | 298 | 36.3 | 1326.8 | graph | Figure 5(a), 298 K. 3 reads Ce=36.1,36.3,36.5 -> avg 36.3; qe=1324.8,1326.8,1328.8 -> avg 1326.8. pH/dose/time inferred; C0 .
P039 | CR | Edamame shell; KOH-activated activated carbon | 2653.382 | 1.324 | 4.0 approx. | [5 empty] | 6 | 0.0667 | 300 | 298 | 55.2 | 1425.3 | graph | Figure 5(a), 298 K. 3 reads Ce=55.0,55.2,55.4 -> avg 55.2; qe=1423.3,1425.3,1427.3 -> avg 1425.3. pH/dose/time inferred; C0 .
P039 | CR | Edamame shell; KOH-activated activated carbon | 2653.382 | 1.324 | 4.0 approx. | [5 empty] | 6 | 0.0667 | 300 | 298 | 79.6 | 1431.6 | graph | Figure 5(a), 298 K. 3 reads Ce=79.4,79.6,79.8 -> avg 79.6; qe=1429.6,1431.6,1433.6 -> avg 1431.6. pH/dose/time inferred; C0 .
P039 | CR | Edamame shell; KOH-activated activated carbon | 2653.382 | 1.324 | 4.0 approx. | [5 empty] | 6 | 0.0667 | 300 | 298 | 102.8 | 1455 | graph | Figure 5(a), 298 K. 3 reads Ce=102.6,102.8,103.0 -> avg 102.8; qe=1453.0,1455.0,1457.0 -> avg 1455.0. pH/dose/time inferred; C0 .
P039 | CR | Edamame shell; KOH-activated activated carbon | 2653.382 | 1.324 | 4.0 approx. | [5 empty] | 6 | 0.0667 | 300 | 298 | 126.8 | 1473.8 | graph | Figure 5(a), 298 K. 3 reads Ce=126.6,126.8,127.0 -> avg 126.8; qe=1471.8,1473.8,1475.8 -> avg 1473.8. pH/dose/time inferred; C0 .
P039 | CR | Edamame shell; KOH-activated activated carbon | 2653.382 | 1.324 | 4.0 approx. | [5 empty] | 6 | 0.0667 | 300 | 298 | 151.6 | 1480.1 | graph | Figure 5(a), 298 K. 3 reads Ce=151.4,151.6,151.8 -> avg 151.6; qe=1478.1,1480.1,1482.1 -> avg 1480.1. pH/dose/time inferred; C0 .
P039 | CR | Edamame shell; KOH-activated activated carbon | 2653.382 | 1.324 | 4.0 approx. | [5 empty] | 6 | 0.0667 | 300 | 298 | 176 | 1483.2 | graph | Figure 5(a), 298 K. 3 reads Ce=175.8,176.0,176.2 -> avg 176.0; qe=1481.2,1483.2,1485.2 -> avg 1483.2. pH/dose/time inferred; C0 .
P039 | CR | Edamame shell; KOH-activated activated carbon | 2653.382 | 1.324 | 4.0 approx. | [5 empty] | 6 | 0.0667 | 300 | 308 | 12.5 | 1314.2 | graph | Figure 5(b), 308 K experimental marker. 3 reads Ce=12.3,12.5,12.7 -> avg 12.5; qe=1312.2,1314.2,1316.2 -> avg 1314.2. pH=6 inferred; dose/time from general batch procedure; C0 . Temperature is directly reported as 308 K.
P039 | CR | Edamame shell; KOH-activated activated carbon | 2653.382 | 1.324 | 4.0 approx. | [5 empty] | 6 | 0.0667 | 300 | 308 | 25.4 | 1466.6 | graph | Figure 5(b), 308 K. 3 reads Ce=25.2,25.4,25.6 -> avg 25.4; qe=1464.6,1466.6,1468.6 -> avg 1466.6. pH/dose/time inferred; C0 .
P039 | CR | Edamame shell; KOH-activated activated carbon | 2653.382 | 1.324 | 4.0 approx. | [5 empty] | 6 | 0.0667 | 300 | 308 | 44.4 | 1579.1 | graph | Figure 5(b), 308 K. 3 reads Ce=44.2,44.4,44.6 -> avg 44.4; qe=1577.1,1579.1,1581.1 -> avg 1579.1.
P039 | CR | Edamame shell; KOH-activated activated carbon | 2653.382 | 1.324 | 4.0 approx. | [5 empty] | 6 | 0.0667 | 300 | 308 | 65.5 | 1642.4 | graph | Figure 5(b), 308 K. 3 reads Ce=65.3,65.5,65.7 -> avg 65.5; qe=1640.4,1642.4,1644.4 -> avg 1642.4.
P039 | CR | Edamame shell; KOH-activated activated carbon | 2653.382 | 1.324 | 4.0 approx. | [5 empty] | 6 | 0.0667 | 300 | 308 | 87 | 1694 | graph | Figure 5(b), 308 K. 3 reads Ce=86.8,87.0,87.2 -> avg 87.0; qe=1692.0,1694.0,1696.0 -> avg 1694.0.
P039 | CR | Edamame shell; KOH-activated activated carbon | 2653.382 | 1.324 | 4.0 approx. | [5 empty] | 6 | 0.0667 | 300 | 308 | 112.4 | 1712.8 | graph | Figure 5(b), 308 K. 3 reads Ce=112.2,112.4,112.6 -> avg 112.4; qe=1710.8,1712.8,1714.8 -> avg 1712.8.
P039 | CR | Edamame shell; KOH-activated activated carbon | 2653.382 | 1.324 | 4.0 approx. | [5 empty] | 6 | 0.0667 | 300 | 308 | 135.6 | 1724.5 | graph | Figure 5(b), 308 K. 3 reads Ce=135.4,135.6,135.8 -> avg 135.6; qe=1722.5,1724.5,1726.5 -> avg 1724.5.
P039 | CR | Edamame shell; KOH-activated activated carbon | 2653.382 | 1.324 | 4.0 approx. | [5 empty] | 6 | 0.0667 | 300 | 308 | 159.3 | 1736.2 | graph | Figure 5(b), 308 K. 3 reads Ce=159.1,159.3,159.5 -> avg 159.3; qe=1734.2,1736.2,1738.2 -> avg 1736.2.
P039 | CR | Edamame shell; KOH-activated activated carbon | 2653.382 | 1.324 | 4.0 approx. | [5 empty] | 6 | 0.0667 | 300 | 308 | 183.2 | 1747.9 | graph | Figure 5(b), 308 K. 3 reads Ce=183.0,183.2,183.4 -> avg 183.2; qe=1745.9,1747.9,1749.9 -> avg 1747.9.
P039 | CR | Edamame shell; KOH-activated activated carbon | 2653.382 | 1.324 | 4.0 approx. | [5 empty] | 6 | 0.0667 | 300 | 318 | 18.7 | 1479.9 | graph | Figure 5(c), 318 K experimental marker. 3 reads Ce=18.5,18.7,18.9 -> avg 18.7; qe=1477.9,1479.9,1481.9 -> avg 1479.9. pH=6 inferred; dose/time from general batch procedure; C0 . Temperature directly reported as 318 K.
P039 | CR | Edamame shell; KOH-activated activated carbon | 2653.382 | 1.324 | 4.0 approx. | [5 empty] | 6 | 0.0667 | 300 | 318 | 36.5 | 1885 | graph | Figure 5(c), 318 K. 3 reads Ce=36.3,36.5,36.7 -> avg 36.5; qe=1883.0,1885.0,1887.0 -> avg 1885.0. pH/dose/time inferred; C0 .
P039 | CR | Edamame shell; KOH-activated activated carbon | 2653.382 | 1.324 | 4.0 approx. | [5 empty] | 6 | 0.0667 | 300 | 318 | 56.8 | 1918 | graph | Figure 5(c), 318 K. 3 reads Ce=56.6,56.8,57.0 -> avg 56.8; qe=1916.0,1918.0,1920.0 -> avg 1918.0.
P039 | CR | Edamame shell; KOH-activated activated carbon | 2653.382 | 1.324 | 4.0 approx. | [5 empty] | 6 | 0.0667 | 300 | 318 | 80.6 | 1943.9 | graph | Figure 5(c), 318 K. 3 reads Ce=80.4,80.6,80.8 -> avg 80.6; qe=1941.9,1943.9,1945.9 -> avg 1943.9.
P039 | CR | Edamame shell; KOH-activated activated carbon | 2653.382 | 1.324 | 4.0 approx. | [5 empty] | 6 | 0.0667 | 300 | 318 | 101.6 | 1946.3 | graph | Figure 5(c), 318 K. 3 reads Ce=101.4,101.6,101.8 -> avg 101.6; qe=1944.3,1946.3,1948.3 -> avg 1946.3.
P039 | CR | Edamame shell; KOH-activated activated carbon | 2653.382 | 1.324 | 4.0 approx. | [5 empty] | 6 | 0.0667 | 300 | 318 | 125 | 1967.5 | graph | Figure 5(c), 318 K. 3 reads Ce=124.8,125.0,125.2 -> avg 125.0; qe=1965.5,1967.5,1969.5 -> avg 1967.5.
P039 | CR | Edamame shell; KOH-activated activated carbon | 2653.382 | 1.324 | 4.0 approx. | [5 empty] | 6 | 0.0667 | 300 | 318 | 146.7 | 1988.7 | graph | Figure 5(c), 318 K. 3 reads Ce=146.5,146.7,146.9 -> avg 146.7; qe=1986.7,1988.7,1990.7 -> avg 1988.7.
P039 | CR | Edamame shell; KOH-activated activated carbon | 2653.382 | 1.324 | 4.0 approx. | [5 empty] | 6 | 0.0667 | 300 | 318 | 169.8 | 1998.1 | graph | Figure 5(c), 318 K. 3 reads Ce=169.6,169.8,170.0 -> avg 169.8; qe=1996.1,1998.1,2000.1 -> avg 1998.1.