## Metal_Final_raw
paper_id | pollutant | AC_precursor | BET_m2g | pore_vol_cm3g | pH_pzc | C_pct | H_pct | O_pct | N_pct | C0_mgL | pH | dose_gL | contact_time_min | temp_K | Ce_mgL | qe_mgg | data_source
P001 | Pb | coal-based activated carbon (anthracite) | 950 | 0.8 | [5 empty] | 150 | 6 | 1.2 | 60 | 298 | 12 | 115 | text
P001 | Pb | coal-based activated carbon (anthracite) | 950 | 0.8 | [6 empty] | 5 | 1.2 | 60 | 298 | 1.17 | 41.6 | graph
P001 | Pb | coal-based activated carbon (anthracite) | 950 | 0.8 | [6 empty] | 5 | 1.2 | 60 | 298 | 3.47 | 83.6 | graph
P001 | Pb | coal-based activated carbon (anthracite) | 950 | 0.8 | [6 empty] | 5 | 1.2 | 60 | 298 | 10.37 | 115.5 | graph
P001 | Pb | coal-based activated carbon (anthracite) | 950 | 0.8 | [6 empty] | 5 | 1.2 | 60 | 298 | 31.37 | 143.5 | graph
P001 | Pb | coal-based activated carbon (anthracite) | 950 | 0.8 | [6 empty] | 5 | 1.2 | 60 | 298 | 61.97 | 158.7 | graph
P001 | Pb | coal-based activated carbon (anthracite) | 950 | 0.8 | [6 empty] | 5 | 1.2 | 60 | 298 | 112.27 | 157.5 | graph
P001 | Pb | coal-based activated carbon (anthracite) | 950 | 0.8 | [5 empty] | 150 | 1 | 1.2 | 60 | 298 | 68.25 | 68.13 | graph
P001 | Pb | coal-based activated carbon (anthracite) | 950 | 0.8 | [5 empty] | 150 | 1.5 | 1.2 | 60 | 298 | 58.65 | 76.13 | graph
P001 | Pb | coal-based activated carbon (anthracite) | 950 | 0.8 | [5 empty] | 150 | 2 | 1.2 | 60 | 298 | 57.75 | 76.88 | graph
P001 | Pb | coal-based activated carbon (anthracite) | 950 | 0.8 | [5 empty] | 150 | 2.5 | 1.2 | 60 | 298 | 54.15 | 79.88 | graph
P001 | Pb | coal-based activated carbon (anthracite) | 950 | 0.8 | [5 empty] | 150 | 3 | 1.2 | 60 | 298 | 38.4 | 93 | graph
P001 | Pb | coal-based activated carbon (anthracite) | 950 | 0.8 | [5 empty] | 150 | 3.5 | 1.2 | 60 | 298 | 30.6 | 99.5 | graph
P001 | Pb | coal-based activated carbon (anthracite) | 950 | 0.8 | [5 empty] | 150 | 4 | 1.2 | 60 | 298 | 24.45 | 104.63 | graph
P001 | Pb | coal-based activated carbon (anthracite) | 950 | 0.8 | [5 empty] | 150 | 4.5 | 1.2 | 60 | 298 | 22.05 | 106.63 | graph
P001 | Pb | coal-based activated carbon (anthracite) | 950 | 0.8 | [5 empty] | 150 | 5 | 1.2 | 60 | 298 | 9.6 | 117 | graph
P001 | Pb | coal-based activated carbon (anthracite) | 950 | 0.8 | [5 empty] | 150 | 5.5 | 1.2 | 60 | 298 | 10.5 | 116.25 | graph
P001 | Pb | coal-based activated carbon (anthracite) | 950 | 0.8 | [5 empty] | 150 | 5 | 1.2 | 60 | 308 | 13.8 | 113.5 | graph
P001 | Pb | coal-based activated carbon (anthracite) | 950 | 0.8 | [5 empty] | 150 | 5 | 1.2 | 60 | 318 | 18.2 | 109.84 | text
P003 | Pb | polypyrrole, KOH chemical activation | 2871 | 0.054 | [5 empty] | 10 | 5.5 | 5 | 1440 | 296.15 | 1.59 | 1.682 | table
P003 | Pb | polypyrrole, KOH chemical activation | 2871 | 0.054 | [5 empty] | 50 | 5.5 | 5 | 1440 | 296.15 | 9.48 | 8.104 | table
P003 | Pb | polypyrrole, KOH chemical activation | 2871 | 0.054 | [5 empty] | 100 | 5.5 | 5 | 1440 | 296.15 | 19.95 | 16.01 | table
P003 | Pb | polypyrrole, KOH chemical activation | 2871 | 0.054 | [5 empty] | 100 | 4 | 5 |  | 296.15 | 30 | 14 | calculated
P003 | Pb | polypyrrole, KOH chemical activation | 2871 | 0.054 | [5 empty] | 100 | 5.5 | 5 |  | 296.15 | 18.2 | 16.4 | calculated
P003 | Pb | polypyrrole, KOH chemical activation | 2871 | 0.054 | [5 empty] | 100 | 7 | 5 |  | 296.15 | 24 | 15.2 | calculated
P003 | Pb | polypyrrole, KOH chemical activation | 2871 | 0.054 | [6 empty] | 5.5 | 2.52 |  | 296.15 |  | 62 | graph
P003 | Pb | polypyrrole, KOH chemical activation | 2871 | 0.054 | [6 empty] | 5.5 | 3.76 |  | 296.15 |  | 41 | graph
P003 | Pb | polypyrrole, KOH chemical activation | 2871 | 0.054 | [6 empty] | 5.5 | 5 |  | 296.15 |  | 17 | graph
P006 | Pb | commercial activated carbon, steam–gas method, row 08 supra | 847 | 0.987 | 6.6 |  |  |  |  | 100 | 6 | 0.4 | 300 | 293.15 |  | 87.2 | graph
P006 | Pb | commercial activated carbon, steam–gas method, wg-12 | 1098 | 0.99 | 6.4 |  |  |  |  | 100 | 6 | 0.4 | 360 | 293.15 |  | 98.9 | graph
P006 | Pb | commercial activated carbon, steam–gas method, f-300 | 897 | 1.135 | 6.5 |  |  |  |  | 100 | 6 | 0.4 | 300 | 293.15 |  | 93 | graph
P006 | Cd | commercial activated carbon, steam–gas method, row 08 supra | 847 | 0.987 | 6.6 |  |  |  |  | 100 | 6 | 0.4 | 360 | 293.15 |  | 55.5 | graph
P006 | Cd | commercial activated carbon, steam–gas method, wg-12 | 1098 | 0.99 | 6.4 |  |  |  |  | 100 | 6 | 0.4 | 360 | 293.15 |  | 84.5 | graph
P006 | Cd | commercial activated carbon, steam–gas method, f-300 | 897 | 1.135 | 6.5 |  |  |  |  | 100 | 6 | 0.4 | 300 | 293.15 |  | 78.8 | graph
P007 | Pb | date palm leaf sheath fibres, K2CO3 chemical activation + microwave irradiation | 560.2 | 0.29 |  | 55.67 | 5.44 |  | 0.74 | 1 |  | 1 | 540 | 303.15 | 0.01 | 0.99 | graph
P007 | Pb | date palm leaf sheath fibres, K2CO3 chemical activation + microwave irradiation | 560.2 | 0.29 |  | 55.67 | 5.44 |  | 0.74 | 2 |  | 1 | 540 | 303.15 | 0.1 | 1.9 | graph
P007 | Pb | date palm leaf sheath fibres, K2CO3 chemical activation + microwave irradiation | 560.2 | 0.29 |  | 55.67 | 5.44 |  | 0.74 | 4 |  | 1 | 540 | 303.15 | 0.26 | 3.74 | graph
P007 | Pb | date palm leaf sheath fibres, K2CO3 chemical activation + microwave irradiation | 560.2 | 0.29 |  | 55.67 | 5.44 |  | 0.74 | 6 |  | 1 | 540 | 303.15 | 0.46 | 5.54 | graph
P007 | Pb | date palm leaf sheath fibres, K2CO3 chemical activation + microwave irradiation | 560.2 | 0.29 |  | 55.67 | 5.44 |  | 0.74 | 8 |  | 1 | 540 | 303.15 | 0.8 | 7.2 | graph
P007 | Pb | date palm leaf sheath fibres, K2CO3 chemical activation + microwave irradiation | 560.2 | 0.29 |  | 55.67 | 5.44 |  | 0.74 | 10 |  | 1 | 540 | 303.15 | 1.07 | 8.93 | graph
P007 | Pb | date palm leaf sheath fibres, K2CO3 chemical activation + microwave irradiation | 560.2 | 0.29 |  | 55.67 | 5.44 |  | 0.74 | 10 | 3 | 1 |  | 303.15 | 5.49 | 4.51 | text
P007 | Pb | date palm leaf sheath fibres, K2CO3 chemical activation + microwave irradiation | 560.2 | 0.29 |  | 55.67 | 5.44 |  | 0.74 | 10 | 4 | 1 |  | 303.15 | 5.37 | 4.63 | text
P007 | Pb | date palm leaf sheath fibres, K2CO3 chemical activation + microwave irradiation | 560.2 | 0.29 |  | 55.67 | 5.44 |  | 0.74 | 10 | 5 | 1 |  | 303.15 | 5.15 | 4.85 | text
P007 | Pb | date palm leaf sheath fibres, K2CO3 chemical activation + microwave irradiation | 560.2 | 0.29 |  | 55.67 | 5.44 |  | 0.74 | 10 | 6 | 1 |  | 303.15 | 4.24 | 5.76 | text
P007 | Pb | date palm leaf sheath fibres, K2CO3 chemical activation + microwave irradiation | 560.2 | 0.29 |  | 55.67 | 5.44 |  | 0.74 |  |  | 1 |  | 303.15 |  | 8.76 | text
P007 | Pb | date palm leaf sheath fibres, K2CO3 chemical activation + microwave irradiation | 560.2 | 0.29 |  | 55.67 | 5.44 |  | 0.74 |  |  | 1 |  | 313.15 |  | 8.86 | text
P007 | Pb | date palm leaf sheath fibres, K2CO3 chemical activation + microwave irradiation | 560.2 | 0.29 |  | 55.67 | 5.44 |  | 0.74 |  |  | 1 |  | 323.15 |  | 8.98 | text
P008 | Pb | tobacco stems, slow pyrolysis + KOH chemical activation | 875.38 | 0.649 | 9.15 | 49 | 2.5 | 20.34 | 1.3 | 26 | 3.6 | 2 | 1440 | 293.15 | 1.97 | 12.015 | calculated
P008 | Cd | tobacco stems, slow pyrolysis + KOH chemical activation | 875.38 | 0.649 | 9.15 | 49 | 2.5 | 20.34 | 1.3 | 26 | 3.6 | 2 | 1440 | 293.15 | 3.59 | 11.205 | calculated
P008 | Pb | tobacco stems, slow pyrolysis + KOH chemical activation | 875.38 | 0.649 | 9.15 | 49 | 2.5 | 20.34 | 1.3 | 26 | 5.4 | 2 | 1440 | 293.15 | 0.97 | 12.515 | calculated
P008 | Cd | tobacco stems, slow pyrolysis + KOH chemical activation | 875.38 | 0.649 | 9.15 | 49 | 2.5 | 20.34 | 1.3 | 26 | 5.4 | 2 | 1440 | 293.15 | 3.37 | 11.315 | calculated
P008 | Pb | tobacco stems, slow pyrolysis + KOH chemical activation | 875.38 | 0.649 | 9.15 | 49 | 2.5 | 20.34 | 1.3 | 74 | 3.6 | 2 | 1440 | 293.15 | 2.12 | 35.94 | calculated
P008 | Cd | tobacco stems, slow pyrolysis + KOH chemical activation | 875.38 | 0.649 | 9.15 | 49 | 2.5 | 20.34 | 1.3 | 74 | 3.6 | 2 | 1440 | 293.15 | 31.2 | 21.4 | calculated
P008 | Pb | tobacco stems, slow pyrolysis + KOH chemical activation | 875.38 | 0.649 | 9.15 | 49 | 2.5 | 20.34 | 1.3 | 74 | 5.4 | 2 | 1440 | 293.15 | 1 | 36.5 | calculated
P008 | Cd | tobacco stems, slow pyrolysis + KOH chemical activation | 875.38 | 0.649 | 9.15 | 49 | 2.5 | 20.34 | 1.3 | 74 | 5.4 | 2 | 1440 | 293.15 | 10.44 | 31.78 | calculated
P008 | Pb | tobacco stems, slow pyrolysis + KOH chemical activation | 875.38 | 0.649 | 9.15 | 49 | 2.5 | 20.34 | 1.3 | 26 | 3.6 | 5 | 1440 | 293.15 | 0.39 | 5.122 | calculated
P008 | Cd | tobacco stems, slow pyrolysis + KOH chemical activation | 875.38 | 0.649 | 9.15 | 49 | 2.5 | 20.34 | 1.3 | 26 | 3.6 | 5 | 1440 | 293.15 | 2.4 | 4.72 | calculated
P008 | Pb | tobacco stems, slow pyrolysis + KOH chemical activation | 875.38 | 0.649 | 9.15 | 49 | 2.5 | 20.34 | 1.3 | 26 | 5.4 | 5 | 1440 | 293.15 | 0.25 | 5.15 | calculated
P008 | Cd | tobacco stems, slow pyrolysis + KOH chemical activation | 875.38 | 0.649 | 9.15 | 49 | 2.5 | 20.34 | 1.3 | 26 | 5.4 | 5 | 1440 | 293.15 | 0.73 | 5.054 | calculated
P008 | Pb | tobacco stems, slow pyrolysis + KOH chemical activation | 875.38 | 0.649 | 9.15 | 49 | 2.5 | 20.34 | 1.3 | 74 | 3.6 | 5 | 1440 | 293.15 | 0.47 | 14.706 | calculated
P008 | Cd | tobacco stems, slow pyrolysis + KOH chemical activation | 875.38 | 0.649 | 9.15 | 49 | 2.5 | 20.34 | 1.3 | 74 | 3.6 | 5 | 1440 | 293.15 | 19.54 | 10.892 | calculated
P008 | Pb | tobacco stems, slow pyrolysis + KOH chemical activation | 875.38 | 0.649 | 9.15 | 49 | 2.5 | 20.34 | 1.3 | 74 | 5.4 | 5 | 1440 | 293.15 | 0.38 | 14.724 | calculated
P008 | Cd | tobacco stems, slow pyrolysis + KOH chemical activation | 875.38 | 0.649 | 9.15 | 49 | 2.5 | 20.34 | 1.3 | 74 | 5.4 | 5 | 1440 | 293.15 | 3.61 | 14.078 | calculated
P008 | Pb | tobacco stems, slow pyrolysis + KOH chemical activation | 875.38 | 0.649 | 9.15 | 49 | 2.5 | 20.34 | 1.3 | 50 | 3 | 3.5 | 1440 | 293.15 | 0.52 | 14.137 | calculated
P008 | Cd | tobacco stems, slow pyrolysis + KOH chemical activation | 875.38 | 0.649 | 9.15 | 49 | 2.5 | 20.34 | 1.3 | 50 | 3 | 3.5 | 1440 | 293.15 | 19.66 | 8.669 | calculated
P008 | Pb | tobacco stems, slow pyrolysis + KOH chemical activation | 875.38 | 0.649 | 9.15 | 49 | 2.5 | 20.34 | 1.3 | 50 | 6 | 3.5 | 1440 | 293.15 | 0.23 | 14.22 | calculated
P008 | Cd | tobacco stems, slow pyrolysis + KOH chemical activation | 875.38 | 0.649 | 9.15 | 49 | 2.5 | 20.34 | 1.3 | 50 | 6 | 3.5 | 1440 | 293.15 | 2.45 | 13.586 | calculated
P008 | Pb | tobacco stems, slow pyrolysis + KOH chemical activation | 875.38 | 0.649 | 9.15 | 49 | 2.5 | 20.34 | 1.3 | 10 | 4.5 | 3.5 | 1440 | 293.15 | 0.13 | 2.82 | calculated
P008 | Cd | tobacco stems, slow pyrolysis + KOH chemical activation | 875.38 | 0.649 | 9.15 | 49 | 2.5 | 20.34 | 1.3 | 10 | 4.5 | 3.5 | 1440 | 293.15 | 0.05 | 2.843 | calculated
P008 | Pb | tobacco stems, slow pyrolysis + KOH chemical activation | 875.38 | 0.649 | 9.15 | 49 | 2.5 | 20.34 | 1.3 | 90 | 4.5 | 3.5 | 1440 | 293.15 | 0.62 | 25.537 | calculated
P008 | Cd | tobacco stems, slow pyrolysis + KOH chemical activation | 875.38 | 0.649 | 9.15 | 49 | 2.5 | 20.34 | 1.3 | 90 | 4.5 | 3.5 | 1440 | 293.15 | 27.21 | 17.94 | calculated
P008 | Pb | tobacco stems, slow pyrolysis + KOH chemical activation | 875.38 | 0.649 | 9.15 | 49 | 2.5 | 20.34 | 1.3 | 50 | 4.5 | 1 | 1440 | 293.15 | 0.99 | 49.01 | calculated
P008 | Cd | tobacco stems, slow pyrolysis + KOH chemical activation | 875.38 | 0.649 | 9.15 | 49 | 2.5 | 20.34 | 1.3 | 50 | 4.5 | 1 | 1440 | 293.15 | 30.02 | 19.98 | calculated
P008 | Pb | tobacco stems, slow pyrolysis + KOH chemical activation | 875.38 | 0.649 | 9.15 | 49 | 2.5 | 20.34 | 1.3 | 50 | 4.5 | 6 | 1440 | 293.15 | 0.88 | 8.187 | calculated
P008 | Cd | tobacco stems, slow pyrolysis + KOH chemical activation | 875.38 | 0.649 | 9.15 | 49 | 2.5 | 20.34 | 1.3 | 50 | 4.5 | 6 | 1440 | 293.15 | 4.42 | 7.597 | calculated
P008 | Pb | tobacco stems, slow pyrolysis + KOH chemical activation | 875.38 | 0.649 | 9.15 | 49 | 2.5 | 20.34 | 1.3 | 50 | 4.5 | 3.5 | 1440 | 293.15 | 0.39 | 14.174 | calculated
P008 | Cd | tobacco stems, slow pyrolysis + KOH chemical activation | 875.38 | 0.649 | 9.15 | 49 | 2.5 | 20.34 | 1.3 | 50 | 4.5 | 3.5 | 1440 | 293.15 | 5.6 | 12.686 | calculated
P008 | Pb | tobacco stems, slow pyrolysis + KOH chemical activation | 875.38 | 0.649 | 9.15 | 49 | 2.5 | 20.34 | 1.3 | 50 | 4.5 | 3.5 | 1440 | 293.15 | 0.53 | 14.134 | calculated
P008 | Cd | tobacco stems, slow pyrolysis + KOH chemical activation | 875.38 | 0.649 | 9.15 | 49 | 2.5 | 20.34 | 1.3 | 50 | 4.5 | 3.5 | 1440 | 293.15 | 7.24 | 12.217 | calculated
P008 | Pb | tobacco stems, slow pyrolysis + KOH chemical activation | 875.38 | 0.649 | 9.15 | 49 | 2.5 | 20.34 | 1.3 | 50 | 4.5 | 3.5 | 1440 | 293.15 | 0.44 | 14.16 | calculated
P008 | Cd | tobacco stems, slow pyrolysis + KOH chemical activation | 875.38 | 0.649 | 9.15 | 49 | 2.5 | 20.34 | 1.3 | 50 | 4.5 | 3.5 | 1440 | 293.15 | 6.31 | 12.483 | calculated
P008 | Pb | tobacco stems, slow pyrolysis + KOH chemical activation | 875.38 | 0.649 | 9.15 | 49 | 2.5 | 20.34 | 1.3 | 50 | 4.5 | 3.5 | 1440 | 293.15 | 0.41 | 14.169 | calculated
P008 | Cd | tobacco stems, slow pyrolysis + KOH chemical activation | 875.38 | 0.649 | 9.15 | 49 | 2.5 | 20.34 | 1.3 | 50 | 4.5 | 3.5 | 1440 | 293.15 | 6.93 | 12.306 | calculated
P008 | Pb | tobacco stems, slow pyrolysis + KOH chemical activation | 875.38 | 0.649 | 9.15 | 49 | 2.5 | 20.34 | 1.3 | 50 | 4.5 | 3.5 | 1440 | 293.15 | 0.49 | 14.146 | calculated
P008 | Cd | tobacco stems, slow pyrolysis + KOH chemical activation | 875.38 | 0.649 | 9.15 | 49 | 2.5 | 20.34 | 1.3 | 50 | 4.5 | 3.5 | 1440 | 293.15 | 5.86 | 12.611 | calculated
P008 | Pb | tobacco stems, slow pyrolysis + KOH chemical activation | 875.38 | 0.649 | 9.15 | 49 | 2.5 | 20.34 | 1.3 | 50 | 4.5 | 3.5 | 1440 | 293.15 | 0.51 | 14.14 | calculated
P008 | Cd | tobacco stems, slow pyrolysis + KOH chemical activation | 875.38 | 0.649 | 9.15 | 49 | 2.5 | 20.34 | 1.3 | 50 | 4.5 | 3.5 | 1440 | 293.15 | 7.11 | 12.254 | calculated
P009 | Pb | tobacco stems, slow pyrolysis + KOH chemical activation | 875.38 | 0.649 | 9.15 | 49 | 2.5 | 20.34 | 1.3 | 26 | 3.6 | 2 | 1440 | 293.15 | 1.97 | 12.015 | calculated
P009 | Cd | tobacco stems, slow pyrolysis + KOH chemical activation | 875.38 | 0.649 | 9.15 | 49 | 2.5 | 20.34 | 1.3 | 26 | 3.6 | 2 | 1440 | 293.15 | 3.59 | 11.205 | calculated
P009 | Pb | tobacco stems, slow pyrolysis + KOH chemical activation | 875.38 | 0.649 | 9.15 | 49 | 2.5 | 20.34 | 1.3 | 26 | 5.4 | 2 | 1440 | 293.15 | 0.97 | 12.515 | calculated
P009 | Cd | tobacco stems, slow pyrolysis + KOH chemical activation | 875.38 | 0.649 | 9.15 | 49 | 2.5 | 20.34 | 1.3 | 26 | 5.4 | 2 | 1440 | 293.15 | 3.37 | 11.315 | calculated
P009 | Pb | tobacco stems, slow pyrolysis + KOH chemical activation | 875.38 | 0.649 | 9.15 | 49 | 2.5 | 20.34 | 1.3 | 74 | 3.6 | 2 | 1440 | 293.15 | 2.12 | 35.94 | calculated
P009 | Cd | tobacco stems, slow pyrolysis + KOH chemical activation | 875.38 | 0.649 | 9.15 | 49 | 2.5 | 20.34 | 1.3 | 74 | 3.6 | 2 | 1440 | 293.15 | 31.2 | 21.4 | calculated
P009 | Pb | tobacco stems, slow pyrolysis + KOH chemical activation | 875.38 | 0.649 | 9.15 | 49 | 2.5 | 20.34 | 1.3 | 74 | 5.4 | 2 | 1440 | 293.15 | 1 | 36.5 | calculated
P009 | Cd | tobacco stems, slow pyrolysis + KOH chemical activation | 875.38 | 0.649 | 9.15 | 49 | 2.5 | 20.34 | 1.3 | 74 | 5.4 | 2 | 1440 | 293.15 | 10.44 | 31.78 | calculated
P009 | Pb | tobacco stems, slow pyrolysis + KOH chemical activation | 875.38 | 0.649 | 9.15 | 49 | 2.5 | 20.34 | 1.3 | 26 | 3.6 | 5 | 1440 | 293.15 | 0.39 | 5.122 | calculated
P009 | Cd | tobacco stems, slow pyrolysis + KOH chemical activation | 875.38 | 0.649 | 9.15 | 49 | 2.5 | 20.34 | 1.3 | 26 | 3.6 | 5 | 1440 | 293.15 | 2.4 | 4.72 | calculated
P009 | Pb | tobacco stems, slow pyrolysis + KOH chemical activation | 875.38 | 0.649 | 9.15 | 49 | 2.5 | 20.34 | 1.3 | 26 | 5.4 | 5 | 1440 | 293.15 | 0.25 | 5.15 | calculated
P009 | Cd | tobacco stems, slow pyrolysis + KOH chemical activation | 875.38 | 0.649 | 9.15 | 49 | 2.5 | 20.34 | 1.3 | 26 | 5.4 | 5 | 1440 | 293.15 | 0.73 | 5.054 | calculated
P009 | Pb | tobacco stems, slow pyrolysis + KOH chemical activation | 875.38 | 0.649 | 9.15 | 49 | 2.5 | 20.34 | 1.3 | 74 | 3.6 | 5 | 1440 | 293.15 | 0.47 | 14.706 | calculated
P009 | Cd | tobacco stems, slow pyrolysis + KOH chemical activation | 875.38 | 0.649 | 9.15 | 49 | 2.5 | 20.34 | 1.3 | 74 | 3.6 | 5 | 1440 | 293.15 | 19.54 | 10.892 | calculated
P009 | Pb | tobacco stems, slow pyrolysis + KOH chemical activation | 875.38 | 0.649 | 9.15 | 49 | 2.5 | 20.34 | 1.3 | 74 | 5.4 | 5 | 1440 | 293.15 | 0.38 | 14.724 | calculated
P009 | Cd | tobacco stems, slow pyrolysis + KOH chemical activation | 875.38 | 0.649 | 9.15 | 49 | 2.5 | 20.34 | 1.3 | 74 | 5.4 | 5 | 1440 | 293.15 | 3.61 | 14.078 | calculated
P009 | Pb | tobacco stems, slow pyrolysis + KOH chemical activation | 875.38 | 0.649 | 9.15 | 49 | 2.5 | 20.34 | 1.3 | 50 | 3 | 3.5 | 1440 | 293.15 | 0.52 | 14.137 | calculated
P009 | Cd | tobacco stems, slow pyrolysis + KOH chemical activation | 875.38 | 0.649 | 9.15 | 49 | 2.5 | 20.34 | 1.3 | 50 | 3 | 3.5 | 1440 | 293.15 | 19.66 | 8.669 | calculated
P009 | Pb | tobacco stems, slow pyrolysis + KOH chemical activation | 875.38 | 0.649 | 9.15 | 49 | 2.5 | 20.34 | 1.3 | 50 | 6 | 3.5 | 1440 | 293.15 | 0.23 | 14.22 | calculated
P009 | Cd | tobacco stems, slow pyrolysis + KOH chemical activation | 875.38 | 0.649 | 9.15 | 49 | 2.5 | 20.34 | 1.3 | 50 | 6 | 3.5 | 1440 | 293.15 | 2.45 | 13.586 | calculated
P009 | Pb | tobacco stems, slow pyrolysis + KOH chemical activation | 875.38 | 0.649 | 9.15 | 49 | 2.5 | 20.34 | 1.3 | 10 | 4.5 | 3.5 | 1440 | 293.15 | 0.13 | 2.82 | calculated
P009 | Cd | tobacco stems, slow pyrolysis + KOH chemical activation | 875.38 | 0.649 | 9.15 | 49 | 2.5 | 20.34 | 1.3 | 10 | 4.5 | 3.5 | 1440 | 293.15 | 0.05 | 2.843 | calculated
P009 | Pb | tobacco stems, slow pyrolysis + KOH chemical activation | 875.38 | 0.649 | 9.15 | 49 | 2.5 | 20.34 | 1.3 | 90 | 4.5 | 3.5 | 1440 | 293.15 | 0.62 | 25.537 | calculated
P009 | Cd | tobacco stems, slow pyrolysis + KOH chemical activation | 875.38 | 0.649 | 9.15 | 49 | 2.5 | 20.34 | 1.3 | 90 | 4.5 | 3.5 | 1440 | 293.15 | 27.21 | 17.94 | calculated
P009 | Pb | tobacco stems, slow pyrolysis + KOH chemical activation | 875.38 | 0.649 | 9.15 | 49 | 2.5 | 20.34 | 1.3 | 50 | 4.5 | 1 | 1440 | 293.15 | 0.99 | 49.01 | calculated
P009 | Cd | tobacco stems, slow pyrolysis + KOH chemical activation | 875.38 | 0.649 | 9.15 | 49 | 2.5 | 20.34 | 1.3 | 50 | 4.5 | 1 | 1440 | 293.15 | 30.02 | 19.98 | calculated
P009 | Pb | tobacco stems, slow pyrolysis + KOH chemical activation | 875.38 | 0.649 | 9.15 | 49 | 2.5 | 20.34 | 1.3 | 50 | 4.5 | 6 | 1440 | 293.15 | 0.88 | 8.187 | calculated
P009 | Cd | tobacco stems, slow pyrolysis + KOH chemical activation | 875.38 | 0.649 | 9.15 | 49 | 2.5 | 20.34 | 1.3 | 50 | 4.5 | 6 | 1440 | 293.15 | 4.42 | 7.597 | calculated
P009 | Pb | tobacco stems, slow pyrolysis + KOH chemical activation | 875.38 | 0.649 | 9.15 | 49 | 2.5 | 20.34 | 1.3 | 50 | 4.5 | 3.5 | 1440 | 293.15 | 0.39 | 14.174 | calculated
P009 | Cd | tobacco stems, slow pyrolysis + KOH chemical activation | 875.38 | 0.649 | 9.15 | 49 | 2.5 | 20.34 | 1.3 | 50 | 4.5 | 3.5 | 1440 | 293.15 | 5.6 | 12.686 | calculated
P009 | Pb | tobacco stems, slow pyrolysis + KOH chemical activation | 875.38 | 0.649 | 9.15 | 49 | 2.5 | 20.34 | 1.3 | 50 | 4.5 | 3.5 | 1440 | 293.15 | 0.53 | 14.134 | calculated
P009 | Cd | tobacco stems, slow pyrolysis + KOH chemical activation | 875.38 | 0.649 | 9.15 | 49 | 2.5 | 20.34 | 1.3 | 50 | 4.5 | 3.5 | 1440 | 293.15 | 7.24 | 12.217 | calculated
P009 | Pb | tobacco stems, slow pyrolysis + KOH chemical activation | 875.38 | 0.649 | 9.15 | 49 | 2.5 | 20.34 | 1.3 | 50 | 4.5 | 3.5 | 1440 | 293.15 | 0.44 | 14.16 | calculated
P009 | Cd | tobacco stems, slow pyrolysis + KOH chemical activation | 875.38 | 0.649 | 9.15 | 49 | 2.5 | 20.34 | 1.3 | 50 | 4.5 | 3.5 | 1440 | 293.15 | 6.31 | 12.483 | calculated
P009 | Pb | tobacco stems, slow pyrolysis + KOH chemical activation | 875.38 | 0.649 | 9.15 | 49 | 2.5 | 20.34 | 1.3 | 50 | 4.5 | 3.5 | 1440 | 293.15 | 0.41 | 14.169 | calculated
P009 | Cd | tobacco stems, slow pyrolysis + KOH chemical activation | 875.38 | 0.649 | 9.15 | 49 | 2.5 | 20.34 | 1.3 | 50 | 4.5 | 3.5 | 1440 | 293.15 | 6.93 | 12.306 | calculated
P009 | Pb | tobacco stems, slow pyrolysis + KOH chemical activation | 875.38 | 0.649 | 9.15 | 49 | 2.5 | 20.34 | 1.3 | 50 | 4.5 | 3.5 | 1440 | 293.15 | 0.49 | 14.146 | calculated
P009 | Cd | tobacco stems, slow pyrolysis + KOH chemical activation | 875.38 | 0.649 | 9.15 | 49 | 2.5 | 20.34 | 1.3 | 50 | 4.5 | 3.5 | 1440 | 293.15 | 5.86 | 12.611 | calculated
P009 | Pb | tobacco stems, slow pyrolysis + KOH chemical activation | 875.38 | 0.649 | 9.15 | 49 | 2.5 | 20.34 | 1.3 | 50 | 4.5 | 3.5 | 1440 | 293.15 | 0.51 | 14.14 | calculated
P009 | Cd | tobacco stems, slow pyrolysis + KOH chemical activation | 875.38 | 0.649 | 9.15 | 49 | 2.5 | 20.34 | 1.3 | 50 | 4.5 | 3.5 | 1440 | 293.15 | 7.11 | 12.254 | calculated
P010 | Pb | maritime pinewood, H3PO4 chemical activation | 1201 | 0.835 | 6 |  |  |  |  | 10 | 4 | 2 | 60 | 303.15 | 0.23 | 4.885 | calculated
P010 | Pb | maritime pinewood, H3PO4 chemical activation | 1201 | 0.835 | 6 |  |  |  |  | 20 | 4 | 2 | 60 | 303.15 | 0.45 | 9.775 | calculated
P010 | Pb | maritime pinewood, H3PO4 chemical activation | 1201 | 0.835 | 6 |  |  |  |  | 40 | 4 | 2 | 60 | 303.15 | 0.89 | 19.555 | calculated
P010 | Pb | maritime pinewood, H3PO4 chemical activation | 1201 | 0.835 | 6 |  |  |  |  | 60 | 4 | 2 | 60 | 303.15 | 1.32 | 29.34 | calculated
P010 | Pb | maritime pinewood, H3PO4 chemical activation | 1201 | 0.835 | 6 |  |  |  |  | 80 | 4 | 2 | 60 | 303.15 | 1.75 | 39.125 | calculated
P010 | Pb | maritime pinewood, H3PO4 chemical activation | 1201 | 0.835 | 6 |  |  |  |  | 100 | 4 | 2 | 60 | 303.15 | 2.14 | 48.93 | calculated
P010 | Pb | maritime pinewood, H3PO4 chemical activation | 1201 | 0.835 | 6 |  |  |  |  | 150 | 4 | 2 | 60 | 303.15 | 7.36 | 71.32 | calculated
P010 | Pb | maritime pinewood, H3PO4 chemical activation | 1201 | 0.835 | 6 |  |  |  |  | 200 | 4 | 2 | 60 | 303.15 | 14.6 | 92.7 | calculated
P010 | Pb | maritime pinewood, H3PO4 chemical activation | 1201 | 0.835 | 6 |  |  |  |  | 250 | 4 | 2 | 60 | 303.15 | 32.4 | 108.8 | calculated
P011 | Pb | thickened sewage sludge, KOH chemical activation | 336.339 | 0.268858 |  | 90.8 | 4.2 | 5.1 | 1.6 | 30 | 7 |  |  | 313.15 |  | 11.999 | table
P011 | Cd | thickened sewage sludge, KOH chemical activation | 336.339 | 0.268858 |  | 90.8 | 4.2 | 5.1 | 1.6 | 30 | 7 |  |  | 313.15 |  | 11.978 | table
P011 | Pb | unthickened sewage sludge, KOH chemical activation | 498.386 | 0.374884 |  | 93.1 | 5.5 | 4.9 | 2.1 | 30 | 7 |  |  | 313.15 |  | 11.998 | table
P011 | Cd | unthickened sewage sludge, KOH chemical activation | 498.386 | 0.374884 |  | 93.1 | 5.5 | 4.9 | 2.1 | 30 | 7 |  |  | 313.15 |  | 11.9817 | table
P012 | Cd | camellia oleifera shell, HNO3 pretreatment + Mg(NO3)2 impregnation + microwave roasting under N2 (MgO modified) | 830.125 | 0.461 | [5 empty] | 25 | [5 empty] | 238.7 | table
P012 | Cd | camellia oleifera shell, HNO3 pretreatment + Mg(NO3)2 impregnation + microwave roasting under N2 (MgO modified) | 830.125 | 0.461 | [5 empty] | 50 | [5 empty] | 464.4 | table
P012 | Cd | camellia oleifera shell, HNO3 pretreatment + Mg(NO3)2 impregnation + microwave roasting under N2 (MgO modified) | 830.125 | 0.461 | [5 empty] | 75 | [5 empty] | 572.1 | table
P012 | Cd | camellia oleifera shell, HNO3 pretreatment + Mg(NO3)2 impregnation + microwave roasting under N2 (MgO modified) | 830.125 | 0.461 | [5 empty] | 100 | [5 empty] | 637.5 | table
P012 | Cd | camellia oleifera shell, HNO3 pretreatment + Mg(NO3)2 impregnation + microwave roasting under N2 (MgO modified) | 830.125 | 0.461 | [5 empty] | 125 | [5 empty] | 640.3 | table
P012 | Cd | camellia oleifera shell, HNO3 pretreatment + Mg(NO3)2 impregnation + microwave roasting under N2 (MgO modified) | 830.125 | 0.461 | [9 empty] | 293 |  | 616.5311 | table
P012 | Cd | camellia oleifera shell, HNO3 pretreatment + Mg(NO3)2 impregnation + microwave roasting under N2 (MgO modified) | 830.125 | 0.461 | [9 empty] | 303 |  | 624.9419 | table
P012 | Cd | camellia oleifera shell, HNO3 pretreatment + Mg(NO3)2 impregnation + microwave roasting under N2 (MgO modified) | 830.125 | 0.461 | [9 empty] | 313 |  | 639.5519 | table
P012 | Cd | camellia oleifera shell, HNO3 pretreatment + Mg(NO3)2 impregnation + microwave roasting under N2 (MgO modified) | 830.125 | 0.461 | [9 empty] | 323 |  | 657.0252 | table
P013 | Pb | bamboo, commercial activated carbon, slow pyrolysis at 1000 °C | 136.02 | 0.1098 | 10.01 | 86 | 4.2 | 9.4 | 0.3 | 1 | 7 | 2 | 1440 | 301.15 |  | 0.49 | graph
P013 | Pb | bamboo biochar, slow pyrolysis at 500 ± 100 °C | 191.95 | 0.1038 | 9.27 | 77.2 | 3.5 | 18.5 | 0.5 | 1 | 7 | 2 | 1440 | 301.15 |  | 0.46 | graph
P013 | Pb | mangrove wood biochar, slow pyrolysis at 500 ± 100 °C | 11.74 | 0.0065 | 7.58 | 68 | 4.3 | 26.7 | 0.8 | 1 | 7 | 2 | 1440 | 301.15 |  | 0.36 | graph
P013 | Pb | palm shell biochar, slow pyrolysis at 400 ± 100 °C | 2.46 | 0.0006 | 7.69 | 72 | 4.8 | 22.4 | 0.7 | 1 | 7 | 2 | 1440 | 301.15 |  | 0.29 | graph
P013 | Cd | bamboo, commercial activated carbon, slow pyrolysis at 1000 °C | 136.02 | 0.1098 | 10.01 | 86 | 4.2 | 9.4 | 0.3 | 1 | 7 | 2 | 1440 | 301.15 |  | 0.47 | graph
P013 | Cd | bamboo biochar, slow pyrolysis at 500 ± 100 °C | 191.95 | 0.1038 | 9.27 | 77.2 | 3.5 | 18.5 | 0.5 | 1 | 7 | 2 | 1440 | 301.15 |  | 0.39 | graph
P013 | Cd | mangrove wood biochar, slow pyrolysis at 500 ± 100 °C | 11.74 | 0.0065 | 7.58 | 68 | 4.3 | 26.7 | 0.8 | 1 | 7 | 2 | 1440 | 301.15 |  | 0.33 | graph
P013 | Cd | palm shell biochar, slow pyrolysis at 400 ± 100 °C | 2.46 | 0.0006 | 7.69 | 72 | 4.8 | 22.4 | 0.7 | 1 | 7 | 2 | 1440 | 301.15 |  | 0.26 | graph
P013 | Pb | bamboo, commercial activated carbon, slow pyrolysis at 1000 °C | 136.02 | 0.1098 | 10.01 | 86 | 4.2 | 9.4 | 0.3 | 1 | 7 | 2 | 1440 | 301.15 |  | 0.48 | graph
P013 | Pb | bamboo biochar, slow pyrolysis at 500 ± 100 °C | 191.95 | 0.1038 | 9.27 | 77.2 | 3.5 | 18.5 | 0.5 | 1 | 7 | 2 | 1440 | 301.15 |  | 0.44 | graph
P013 | Pb | mangrove wood biochar, slow pyrolysis at 500 ± 100 °C | 11.74 | 0.0065 | 7.58 | 68 | 4.3 | 26.7 | 0.8 | 1 | 7 | 2 | 1440 | 301.15 |  | 0.36 | graph
P013 | Pb | palm shell biochar, slow pyrolysis at 400 ± 100 °C | 2.46 | 0.0006 | 7.69 | 72 | 4.8 | 22.4 | 0.7 | 1 | 7 | 2 | 1440 | 301.15 |  | 0.28 | graph
P013 | Cd | bamboo, commercial activated carbon, slow pyrolysis at 1000 °C | 136.02 | 0.1098 | 10.01 | 86 | 4.2 | 9.4 | 0.3 | 1 | 7 | 2 | 1440 | 301.15 |  | 0.45 | graph
P013 | Cd | bamboo biochar, slow pyrolysis at 500 ± 100 °C | 191.95 | 0.1038 | 9.27 | 77.2 | 3.5 | 18.5 | 0.5 | 1 | 7 | 2 | 1440 | 301.15 |  | 0.37 | graph
P013 | Cd | mangrove wood biochar, slow pyrolysis at 500 ± 100 °C | 11.74 | 0.0065 | 7.58 | 68 | 4.3 | 26.7 | 0.8 | 1 | 7 | 2 | 1440 | 301.15 |  | 0.31 | graph
P013 | Cd | palm shell biochar, slow pyrolysis at 400 ± 100 °C | 2.46 | 0.0006 | 7.69 | 72 | 4.8 | 22.4 | 0.7 | 1 | 7 | 2 | 1440 | 301.15 |  | 0.25 | graph
P014 | Cd | coconut shell, CO2 physical activation | 849 | 0.34 | 5.4 | [5 empty] | 6 | 10 | 6000 | 298.15 | 4 | 6.2 | graph
P014 | Cd | coconut shell, CO2 physical activation | 849 | 0.34 | 5.4 | [5 empty] | 6 | 10 | 6000 | 298.15 | 37 | 16.2 | graph
P014 | Cd | coconut shell, CO2 physical activation | 849 | 0.34 | 5.4 | [5 empty] | 6 | 10 | 6000 | 298.15 | 70 | 22.8 | graph
P014 | Cd | coconut shell, CO2 physical activation | 849 | 0.34 | 5.4 | [5 empty] | 6 | 10 | 6000 | 298.15 | 140 | 26.2 | graph
P014 | Cd | coconut shell, CO2 physical activation | 849 | 0.34 | 5.4 | [5 empty] | 6 | 10 | 6000 | 298.15 | 150 | 34.9 | graph
P014 | Cd | coconut shell, CO2 physical activation + HNO3 oxidation | 815 | 0.34 | 3.4 | [5 empty] | 6 | 10 | 6000 | 298.15 | 47 | 6.2 | graph
P014 | Cd | coconut shell, CO2 physical activation + HNO3 oxidation | 815 | 0.34 | 3.4 | [5 empty] | 6 | 10 | 6000 | 298.15 | 138 | 15.9 | graph
P014 | Cd | coconut shell, CO2 physical activation + HNO3 oxidation | 815 | 0.34 | 3.4 | [5 empty] | 6 | 10 | 6000 | 298.15 | 190 | 20.9 | graph
P014 | Cd | coconut shell, CO2 physical activation + HNO3 oxidation | 815 | 0.34 | 3.4 | [5 empty] | 6 | 10 | 6000 | 298.15 | 258 | 24 | graph
P014 | Cd | coconut shell, CO2 physical activation + H2O2 oxidation | 871 | 0.35 | 6.2 | [5 empty] | 6 | 10 | 6000 | 298.15 | 53 | 5.1 | graph
P014 | Cd | coconut shell, CO2 physical activation + H2O2 oxidation | 871 | 0.35 | 6.2 | [5 empty] | 6 | 10 | 6000 | 298.15 | 73 | 12.4 | graph
P014 | Cd | coconut shell, CO2 physical activation + H2O2 oxidation | 871 | 0.35 | 6.2 | [5 empty] | 6 | 10 | 6000 | 298.15 | 111 | 18.7 | graph
P014 | Cd | coconut shell, CO2 physical activation + H2O2 oxidation | 871 | 0.35 | 6.2 | [5 empty] | 6 | 10 | 6000 | 298.15 | 161 | 23.7 | graph
P014 | Cd | coconut shell, CO2 physical activation + NaOCl oxidation | 687 | 0.27 | 7.2 | [5 empty] | 6 | 10 | 6000 | 298.15 | 4 | 9.7 | graph
P014 | Cd | coconut shell, CO2 physical activation + NaOCl oxidation | 687 | 0.27 | 7.2 | [5 empty] | 6 | 10 | 6000 | 298.15 | 38 | 16.2 | graph
P014 | Cd | coconut shell, CO2 physical activation + NaOCl oxidation | 687 | 0.27 | 7.2 | [5 empty] | 6 | 10 | 6000 | 298.15 | 71 | 22.8 | graph
P014 | Cd | coconut shell, CO2 physical activation + NaOCl oxidation | 687 | 0.27 | 7.2 | [5 empty] | 6 | 10 | 6000 | 298.15 | 102 | 26.2 | graph
P014 | Cd | coconut shell, CO2 physical activation + NaOCl oxidation | 687 | 0.27 | 7.2 | [5 empty] | 6 | 10 | 6000 | 298.15 | 150 | 34.9 | graph
P016 | Cd | mangosteen shell, H3PO4 chemical activation | 1498 | 0.94 | 2.8 | 35.23 | 4.48 | 59.82 | 0.47 | 10 | 5.6 | 0.5 |  |  | 9.147 | 1.706 | table
P016 | Cd | mangosteen shell, H3PO4 chemical activation | 1498 | 0.94 | 2.8 | 35.23 | 4.48 | 59.82 | 0.47 | 20 | 5.6 | 0.5 |  |  | 18.324 | 3.352 | table
P016 | Cd | mangosteen shell, H3PO4 chemical activation | 1498 | 0.94 | 2.8 | 35.23 | 4.48 | 59.82 | 0.47 | 30 | 5.6 | 0.5 |  |  | 27.5405 | 4.919 | table
P016 | Cd | mangosteen shell, H3PO4 chemical activation | 1498 | 0.94 | 2.8 | 35.23 | 4.48 | 59.82 | 0.47 | 40 | 5.6 | 0.5 |  |  | 36.439 | 7.122 | table
P016 | Cd | mangosteen shell, H3PO4 chemical activation | 1498 | 0.94 | 2.8 | 35.23 | 4.48 | 59.82 | 0.47 | 50 | 5.6 | 0.5 |  |  | 45.777 | 8.446 | table
P019 | Cd | melocanna baccifera bamboo biochar, 60% KOH chemical activation | 432 | 0.212 | [5 empty] | 5 | 5 | 1 | 360 | 302.15 | 0.19 | 4.83 | graph
P019 | Cd | melocanna baccifera bamboo biochar, 60% KOH chemical activation | 432 | 0.212 | [5 empty] | 10 | 5 | 1 | 360 | 302.15 | 0.39 | 9.76 | graph
P019 | Cd | melocanna baccifera bamboo biochar, 60% KOH chemical activation | 432 | 0.212 | [5 empty] | 15 | 5 | 1 | 360 | 302.15 | 0.63 | 14.37 | graph
P019 | Cd | melocanna baccifera bamboo biochar, 60% KOH chemical activation | 432 | 0.212 | [5 empty] | 20 | 5 | 1 | 360 | 302.15 | 2.14 | 17.84 | graph
P019 | Cd | melocanna baccifera bamboo biochar, 60% KOH chemical activation | 432 | 0.212 | [5 empty] | 25 | 5 | 1 | 360 | 302.15 | 4.71 | 20.23 | graph
P019 | Cd | melocanna baccifera bamboo biochar, 60% KOH chemical activation | 432 | 0.212 | [5 empty] | 30 | 5 | 1 | 360 | 302.15 | 6.56 | 23.36 | graph

## Dye_Final_raw
paper_id | pollutant | AC_precursor | BET_m2g | pore_vol_cm3g | pH_pzc | C_pct | H_pct | O_pct | N_pct | C0_mgL | pH | dose_gL | contact_time_min | temp_K | Ce_mgL | qe_mgg | data_source
P020 | MB | date stones, CO2 physical activation, C16 | 685 | 0.3 | [5 empty] | 67.1 | 6.2 | 1 | 1440 | 298.15 | 23.9 | 43.2 | graph
P020 | MB | date stones, CO2 physical activation, C16 | 685 | 0.3 | [5 empty] | 101.5 | 6.2 | 1 | 1440 | 298.15 | 42.7 | 58.8 | graph
P020 | MB | date stones, CO2 physical activation, C16 | 685 | 0.3 | [5 empty] | 128.4 | 6.2 | 1 | 1440 | 298.15 | 66 | 62.4 | graph
P020 | MB | date stones, CO2 physical activation, C16 | 685 | 0.3 | [5 empty] | 141.8 | 6.2 | 1 | 1440 | 298.15 | 74.5 | 67.3 | graph
P020 | MB | date stones, CO2 physical activation, C16 | 685 | 0.3 | [5 empty] | 224 | 6.2 | 1 | 1440 | 298.15 | 156.7 | 67.3 | graph
P020 | MB | date stones, CO2 physical activation, C16 | 685 | 0.3 | [5 empty] | 335.1 | 6.2 | 1 | 1440 | 298.15 | 258.6 | 76.5 | graph
P020 | MB | date stones, CO2 physical activation, C16 | 685 | 0.3 | [5 empty] | 430.8 | 6.2 | 1 | 1440 | 298.15 | 339.1 | 91.7 | graph
P020 | MB | date stones, CO2 physical activation, C28 | 831 | 0.38 | [5 empty] | 67 | 6.2 | 1 | 1440 | 298.15 | 23.8 | 43.2 | graph
P020 | MB | date stones, CO2 physical activation, C28 | 831 | 0.38 | [5 empty] | 101.4 | 6.2 | 1 | 1440 | 298.15 | 23.8 | 77.6 | graph
P020 | MB | date stones, CO2 physical activation, C28 | 831 | 0.38 | [5 empty] | 128.3 | 6.2 | 1 | 1440 | 298.15 | 29.8 | 98.5 | graph
P020 | MB | date stones, CO2 physical activation, C28 | 831 | 0.38 | [5 empty] | 142 | 6.2 | 1 | 1440 | 298.15 | 38.9 | 103.1 | graph
P020 | MB | date stones, CO2 physical activation, C28 | 831 | 0.38 | [5 empty] | 242.3 | 6.2 | 1 | 1440 | 298.15 | 110.5 | 131.8 | graph
P020 | MB | date stones, CO2 physical activation, C28 | 831 | 0.38 | [5 empty] | 344.9 | 6.2 | 1 | 1440 | 298.15 | 186.5 | 158.4 | graph
P020 | MB | date stones, CO2 physical activation, C28 | 831 | 0.38 | [5 empty] | 483.2 | 6.2 | 1 | 1440 | 298.15 | 318.8 | 164.4 | graph
P020 | MB | date stones, CO2 physical activation, C37 | 1069 | 0.52 | [5 empty] | 59.8 | 6.2 | 1 | 1440 | 298.15 | 23.8 | 36 | graph
P020 | MB | date stones, CO2 physical activation, C37 | 1069 | 0.52 | [5 empty] | 69.3 | 6.2 | 1 | 1440 | 298.15 | 24 | 45.3 | graph
P020 | MB | date stones, CO2 physical activation, C37 | 1069 | 0.52 | [5 empty] | 98.3 | 6.2 | 1 | 1440 | 298.15 | 24.3 | 74 | graph
P020 | MB | date stones, CO2 physical activation, C37 | 1069 | 0.52 | [5 empty] | 146 | 6.2 | 1 | 1440 | 298.15 | 26.4 | 119.6 | graph
P020 | MB | date stones, CO2 physical activation, C37 | 1069 | 0.52 | [5 empty] | 242 | 6.2 | 1 | 1440 | 298.15 | 85.9 | 156.1 | graph
P020 | MB | date stones, CO2 physical activation, C37 | 1069 | 0.52 | [5 empty] | 280.1 | 6.2 | 1 | 1440 | 298.15 | 117.6 | 162.5 | graph
P020 | MB | date stones, CO2 physical activation, C37 | 1069 | 0.52 | [5 empty] | 337.5 | 6.2 | 1 | 1440 | 298.15 | 157.3 | 180.2 | graph
P020 | MB | date stones, CO2 physical activation, C37 | 1069 | 0.52 | [5 empty] | 418.1 | 6.2 | 1 | 1440 | 298.15 | 233.3 | 184.8 | graph
P020 | MB | date stones, CO2 physical activation, C64 | 1669 | 0.91 | [5 empty] | 64.5 | 6.2 | 1 | 1440 | 298.15 | 23.8 | 40.7 | graph
P020 | MB | date stones, CO2 physical activation, C64 | 1669 | 0.91 | [5 empty] | 99.2 | 6.2 | 1 | 1440 | 298.15 | 23.8 | 75.4 | graph
P020 | MB | date stones, CO2 physical activation, C64 | 1669 | 0.91 | [5 empty] | 125.7 | 6.2 | 1 | 1440 | 298.15 | 23.8 | 101.9 | graph
P020 | MB | date stones, CO2 physical activation, C64 | 1669 | 0.91 | [5 empty] | 237.3 | 6.2 | 1 | 1440 | 298.15 | 23.8 | 213.5 | graph
P020 | MB | date stones, CO2 physical activation, C64 | 1669 | 0.91 | [5 empty] | 524.9 | 6.2 | 1 | 1440 | 298.15 | 158.1 | 366.8 | graph
P020 | MB | date stones, CO2 physical activation, C64 | 1669 | 0.91 | [5 empty] | 716.4 | 6.2 | 1 | 1440 | 298.15 | 281.9 | 434.5 | graph
P020 | MB | date stones, CO2 physical activation, C64 | 1669 | 0.91 | [5 empty] | 1003.6 | 6.2 | 1 | 1440 | 298.15 | 494.5 | 509.1 | graph
P021 | MB | durian shell, H2SO4 chemical activation | 348.0017 | 0.153518 | 6.03 | 82.08 |  | 15.09 |  | 54.91 | 7 | 2.5 | 90 | 298 |  | 20.89 | table
P021 | MB | durian shell, H2SO4 chemical activation | 348.0017 | 0.153518 | 6.03 | 82.08 |  | 15.09 |  | 84.65 | 7 | 2.5 | 90 | 298 |  | 30.57 | table
P021 | MB | durian shell, H2SO4 chemical activation | 348.0017 | 0.153518 | 6.03 | 82.08 |  | 15.09 |  | 112.4 | 7 | 2.5 | 90 | 298 |  | 32.6 | table
P022 | MB | wheat bran, CO2 physical activation (400°C 1 h; 800°C 3 h) | 339.6 | 0.16 | 7.7 | 90.48 |  | 3.81 | 2.24 | 600 |  | 2 |  | 298 | 316.6 | 141.7 | calculated
P022 | MB | wheat bran, CO2 physical activation (400°C 1 h; 800°C 3 h) | 339.6 | 0.16 | 7.7 | 90.48 |  | 3.81 | 2.24 | 600 |  | 2 |  | 303 | 310.16 | 144.92 | calculated
P022 | MB | wheat bran, CO2 physical activation (400°C 1 h; 800°C 3 h) | 339.6 | 0.16 | 7.7 | 90.48 |  | 3.81 | 2.24 | 600 |  | 2 |  | 308 | 302.08 | 148.96 | calculated
P022 | MB | wheat bran, CO2 physical activation + microwave superheated-steam modification (AC-1MW) | 358.4 | 0.179 | 7.5 |  |  |  |  | 600 |  | 2 |  | 298 | 300.8 | 149.6 | calculated
P022 | MB | wheat bran, CO2 physical activation + microwave superheated-steam modification (AC-1MW) | 358.4 | 0.179 | 7.5 |  |  |  |  | 600 |  | 2 |  | 303 | 291.92 | 154.04 | calculated
P022 | MB | wheat bran, CO2 physical activation + microwave superheated-steam modification (AC-1MW) | 358.4 | 0.179 | 7.5 |  |  |  |  | 600 |  | 2 |  | 308 | 285.28 | 157.36 | calculated
P022 | MB | wheat bran, CO2 + steam physical activation (400°C 1 h; steam introduced at 800°C) | 594 | 0.356 | 8.4 | 73.03 |  | 11.28 | 1.22 | 600 |  | 2 |  | 298 | 304.2 | 147.9 | calculated
P022 | MB | wheat bran, CO2 + steam physical activation (400°C 1 h; steam introduced at 800°C) | 594 | 0.356 | 8.4 | 73.03 |  | 11.28 | 1.22 | 600 |  | 2 |  | 303 | 246.4 | 176.8 | calculated
P022 | MB | wheat bran, CO2 + steam physical activation (400°C 1 h; steam introduced at 800°C) | 594 | 0.356 | 8.4 | 73.03 |  | 11.28 | 1.22 | 600 |  | 2 |  | 308 | 241.84 | 179.08 | calculated
P022 | MB | wheat bran, CO2 + steam physical activation + microwave superheated-steam modification (AC-1-OXMW) | 600.4 | 0.38 | 7.6 | 83.89 |  | 6.13 | 1.92 | 600 |  | 2 |  | 298 | 303.7 | 148.15 | calculated
P022 | MB | wheat bran, CO2 + steam physical activation + microwave superheated-steam modification (AC-1-OXMW) | 600.4 | 0.38 | 7.6 | 83.89 |  | 6.13 | 1.92 | 600 |  | 2 |  | 303 | 232.74 | 183.63 | calculated
P022 | MB | wheat bran, CO2 + steam physical activation + microwave superheated-steam modification (AC-1-OXMW) | 600.4 | 0.38 | 7.6 | 83.89 |  | 6.13 | 1.92 | 600 |  | 2 |  | 308 | 222.26 | 188.87 | calculated
P022 | MB | wheat bran, CO2 physical activation (400°C 2 h; 800°C 3 h) | 346.7 | 0.157 | 8.4 | 86.57 |  | 7.08 | 2.69 | 600 |  | 2 |  | 298 | 315.6 | 142.2 | calculated
P022 | MB | wheat bran, CO2 physical activation (400°C 2 h; 800°C 3 h) | 346.7 | 0.157 | 8.4 | 86.57 |  | 7.08 | 2.69 | 600 |  | 2 |  | 303 | 304.54 | 147.73 | calculated
P022 | MB | wheat bran, CO2 physical activation (400°C 2 h; 800°C 3 h) | 346.7 | 0.157 | 8.4 | 86.57 |  | 7.08 | 2.69 | 600 |  | 2 |  | 308 | 292.14 | 153.93 | calculated
P022 | MB | wheat bran, CO2 physical activation + microwave superheated-steam modification (AC-2MW) | 393.9 | 0.197 | 7.6 |  |  |  |  | 600 |  | 2 |  | 298 | 309.2 | 145.4 | calculated
P022 | MB | wheat bran, CO2 physical activation + microwave superheated-steam modification (AC-2MW) | 393.9 | 0.197 | 7.6 |  |  |  |  | 600 |  | 2 |  | 303 | 291.16 | 154.42 | calculated
P022 | MB | wheat bran, CO2 physical activation + microwave superheated-steam modification (AC-2MW) | 393.9 | 0.197 | 7.6 |  |  |  |  | 600 |  | 2 |  | 308 | 286.14 | 156.93 | calculated
P023 | MB | tea seed shells, ZnCl2 chemical activation | 1530 | 0.7826 | 6.3 |  |  |  |  | 150 | 7.5 | 1 |  | 298.15 | 0.1 | 149.9 | calculated
P023 | MB | tea seed shells, ZnCl2 chemical activation | 1530 | 0.7826 | 6.3 |  |  |  |  | 200 | 7.5 | 1 |  | 298.15 | 0.3 | 199.7 | calculated
P023 | MB | tea seed shells, ZnCl2 chemical activation | 1530 | 0.7826 | 6.3 |  |  |  |  | 250 | 7.5 | 1 |  | 298.15 | 1.2 | 248.8 | calculated
P024 | MB | cashew nut shell, steam activation, 800°C, 30 min | 518.9 | 0.271 | [5 empty] | 100 |  | 1 | 100 | 300.15 | 79.4 | 20.6 | graph
P024 | MB | cashew nut shell, steam activation, 850°C, 30 min | 678.8 | 0.342 | [5 empty] | 100 |  | 1 | 100 | 300.15 | 54.5 | 45.5 | graph
P024 | MB | cashew nut shell, steam activation, 900°C, 30 min | 630 | 0.31 | [5 empty] | 100 |  | 1 | 100 | 300.15 | 62.5 | 37.5 | graph
P024 | MB | cashew nut shell, steam activation, 850°C, 50 min | 790 | 0.31 | [5 empty] | 100 |  | 1 | 100 | 300.15 | 8.5 | 91.5 | graph
P024 | MB | cashew nut shell, steam activation, 850°C, 70 min | 742 | 0.322 | [5 empty] | 100 |  | 1 | 100 | 300.15 | 16 | 84 | graph
P025 | MB | longan seed, co2 physical activation (850°C, 120 min) | 932 | 0.437 | 8.77 |  |  |  |  | 75 | 4.5 | 0.534 | 2880 | 308.15 | 39.2 | 67.1 | graph
P025 | MB | longan seed, co2 physical activation (850°C, 120 min) | 932 | 0.437 | 8.77 |  |  |  |  | 175 | 4.5 | 0.587 | 2880 | 308.15 | 81.4 | 159.5 | graph
P025 | MB | longan seed, co2 physical activation (850°C, 120 min) | 932 | 0.437 | 8.77 |  |  |  |  | 275 | 4.5 | 0.574 | 2880 | 308.15 | 131.8 | 249.4 | graph
P025 | MB | longan seed, co2 physical activation (850°C, 120 min) | 932 | 0.437 | 8.77 |  |  |  |  | 375 | 4.5 | 0.572 | 2880 | 308.15 | 201.6 | 303.1 | graph
P025 | MB | longan seed, co2 physical activation (850°C, 180 min) | 926 | 0.442 | 8.81 |  |  |  |  | 75 | 4.5 | 0.596 | 2880 | 308.15 | 21.3 | 90.1 | graph
P025 | MB | longan seed, co2 physical activation (850°C, 180 min) | 926 | 0.442 | 8.81 |  |  |  |  | 175 | 4.5 | 0.623 | 2880 | 308.15 | 45.2 | 208.2 | graph
P025 | MB | longan seed, co2 physical activation (850°C, 180 min) | 926 | 0.442 | 8.81 |  |  |  |  | 275 | 4.5 | 0.629 | 2880 | 308.15 | 102.7 | 274 | graph
P025 | MB | longan seed, co2 physical activation (850°C, 180 min) | 926 | 0.442 | 8.81 |  |  |  |  | 375 | 4.5 | 0.592 | 2880 | 308.15 | 170.9 | 345 | graph
P025 | MB | longan seed, co2 physical activation (850°C, 180 min) | 926 | 0.442 | 8.81 |  |  |  |  | 475 | 4.5 | 0.612 | 2880 | 308.15 | 253.5 | 362 | graph
P025 | MB | longan seed, co2 physical activation (850°C, 240 min) | 1140 | 0.587 | 9.48 |  |  |  |  | 75 | 4.5 | 0.626 | 2880 | 308.15 | 13.1 | 98.9 | graph
P025 | MB | longan seed, co2 physical activation (850°C, 240 min) | 1140 | 0.587 | 9.48 |  |  |  |  | 150 | 4.5 | 0.549 | 2880 | 308.15 | 19.5 | 237.9 | graph
P025 | MB | longan seed, co2 physical activation (850°C, 240 min) | 1140 | 0.587 | 9.48 |  |  |  |  | 250 | 4.5 | 0.581 | 2880 | 308.15 | 49.1 | 345.6 | graph
P025 | MB | longan seed, co2 physical activation (850°C, 240 min) | 1140 | 0.587 | 9.48 |  |  |  |  | 350 | 4.5 | 0.593 | 2880 | 308.15 | 85.2 | 446.2 | graph
P025 | MB | longan seed, co2 physical activation (850°C, 240 min) | 1140 | 0.587 | 9.48 |  |  |  |  | 375 | 4.5 | 0.603 | 2880 | 308.15 | 108.8 | 441.1 | graph
P025 | MB | longan seed, co2 physical activation (850°C, 240 min) | 1140 | 0.587 | 9.48 |  |  |  |  | 500 | 4.5 | 0.578 | 2880 | 308.15 | 180.8 | 552.1 | graph
P025 | MB | longan seed, co2 physical activation (850°C, 60 min) + ota method, 1 cycle | 980 | 0.48 | 9.36 |  |  |  |  | 50 | 4.5 | 0.582 | 2880 | 308.15 | 25.9 | 41.4 | graph
P025 | MB | longan seed, co2 physical activation (850°C, 60 min) + ota method, 1 cycle | 980 | 0.48 | 9.36 |  |  |  |  | 150 | 4.5 | 0.592 | 2880 | 308.15 | 55 | 160.4 | graph
P025 | MB | longan seed, co2 physical activation (850°C, 60 min) + ota method, 1 cycle | 980 | 0.48 | 9.36 |  |  |  |  | 275 | 4.5 | 0.599 | 2880 | 308.15 | 141 | 223.7 | graph
P025 | MB | longan seed, co2 physical activation (850°C, 60 min) + ota method, 1 cycle | 980 | 0.48 | 9.36 |  |  |  |  | 400 | 4.5 | 0.606 | 2880 | 308.15 | 219.7 | 297.6 | graph
P025 | MB | longan seed, co2 physical activation (850°C, 60 min) + ota method, 2 cycles | 1271 | 0.736 | 9.54 |  |  |  |  | 125 | 4.5 | 0.545 | 2880 | 308.15 | 18.4 | 195.6 | graph
P025 | MB | longan seed, co2 physical activation (850°C, 60 min) + ota method, 2 cycles | 1271 | 0.736 | 9.54 |  |  |  |  | 225 | 4.5 | 0.616 | 2880 | 308.15 | 34.8 | 309 | graph
P025 | MB | longan seed, co2 physical activation (850°C, 60 min) + ota method, 2 cycles | 1271 | 0.736 | 9.54 |  |  |  |  | 350 | 4.5 | 0.629 | 2880 | 308.15 | 80.8 | 427.9 | graph
P025 | MB | longan seed, co2 physical activation (850°C, 60 min) + ota method, 2 cycles | 1271 | 0.736 | 9.54 |  |  |  |  | 375 | 4.5 | 0.598 | 2880 | 308.15 | 105.3 | 451.2 | graph
P025 | MB | longan seed, co2 physical activation (850°C, 60 min) + ota method, 2 cycles | 1271 | 0.736 | 9.54 |  |  |  |  | 500 | 4.5 | 0.534 | 2880 | 308.15 | 201.1 | 559.6 | graph
P025 | MB | longan seed, co2 activation + ota method, 3 cycles | 1773 | 1.074 | 9.94 |  |  |  |  | 50 | 4.5 | 0.776 | 2880 | 308.15 | 1.9 | 62 | graph
P025 | MB | longan seed, co2 activation + ota method, 3 cycles | 1773 | 1.074 | 9.94 |  |  |  |  | 125 | 4.5 | 0.567 | 2880 | 308.15 | 6.1 | 209.6 | graph
P025 | MB | longan seed, co2 activation + ota method, 3 cycles | 1773 | 1.074 | 9.94 |  |  |  |  | 225 | 4.5 | 0.619 | 2880 | 308.15 | 9 | 349.2 | graph
P025 | MB | longan seed, co2 activation + ota method, 3 cycles | 1773 | 1.074 | 9.94 |  |  |  |  | 325 | 4.5 | 0.622 | 2880 | 308.15 | 28 | 477.6 | graph
P025 | MB | longan seed, co2 activation + ota method, 3 cycles | 1773 | 1.074 | 9.94 |  |  |  |  | 375 | 4.5 | 0.582 | 2880 | 308.15 | 48.9 | 560.6 | graph
P025 | MB | longan seed, co2 activation + ota method, 3 cycles | 1773 | 1.074 | 9.94 |  |  |  |  | 500 | 4.5 | 0.531 | 2880 | 308.15 | 98.2 | 756 | graph
P025 | MB | longan seed, co2 physical activation (850°C, 240 min) | 1140 | 0.587 | 9.48 |  |  |  |  | 500 | 4.5 | 0.371 | 2880 | 308.15 | 282.2 | 587.8 | graph
P025 | MB | longan seed, co2 activation + ota method, 3 cycles | 1773 | 1.074 | 9.94 |  |  |  |  | 500 | 4.5 | 0.362 | 2880 | 308.15 | 173.9 | 899.9 | graph
P026 | MB | Walnut-shell-based commercial activated carbon; MgO/AC composite | 1246 | 0.5441 | [5 empty] | 102.31 | 7 | 0.3 |  | 298.15 | 30.1 | 240.7 | graph
P026 | MB | Walnut-shell-based commercial activated carbon; MgO/AC composite | 1246 | 0.5441 | [5 empty] | 192.64 | 7 | 0.3 |  | 298.15 | 79.9 | 375.8 | graph
P026 | MB | Walnut-shell-based commercial activated carbon; MgO/AC composite | 1246 | 0.5441 | [5 empty] | 282.66 | 7 | 0.3 |  | 298.15 | 138.3 | 481.2 | graph
P026 | MB | Walnut-shell-based commercial activated carbon; MgO/AC composite | 1246 | 0.5441 | [5 empty] | 379.01 | 7 | 0.3 |  | 298.15 | 214.1 | 549.7 | graph
P026 | MB | Walnut-shell-based commercial activated carbon; MgO/AC composite | 1246 | 0.5441 | [5 empty] | 463.72 | 7 | 0.3 |  | 298.15 | 292 | 572.4 | graph
P026 | MB | Walnut-shell-based commercial activated carbon; MgO/AC composite | 1246 | 0.5441 | [5 empty] | 521.74 | 7 | 0.3 |  | 298.15 | 349.3 | 574.8 | graph
P026 | MB | Walnut-shell-based commercial activated carbon; MgO/AC composite | 1246 | 0.5441 | [5 empty] | 94.6 | 7 | 0.5 |  | 298.15 | 21 | 147.2 | graph
P026 | MB | Walnut-shell-based commercial activated carbon; MgO/AC composite | 1246 | 0.5441 | [5 empty] | 197.15 | 7 | 0.5 |  | 298.15 | 61 | 272.3 | graph
P026 | MB | Walnut-shell-based commercial activated carbon; MgO/AC composite | 1246 | 0.5441 | [5 empty] | 293.75 | 7 | 0.5 |  | 298.15 | 109.8 | 367.9 | graph
P026 | MB | Walnut-shell-based commercial activated carbon; MgO/AC composite | 1246 | 0.5441 | [5 empty] | 392.4 | 7 | 0.5 |  | 298.15 | 179.3 | 426.2 | graph
P026 | MB | Walnut-shell-based commercial activated carbon; MgO/AC composite | 1246 | 0.5441 | [5 empty] | 488.95 | 7 | 0.5 |  | 298.15 | 262.9 | 452.1 | graph
P026 | MB | Walnut-shell-based commercial activated carbon; MgO/AC composite | 1246 | 0.5441 | [5 empty] | 576.65 | 7 | 0.5 |  | 298.15 | 353.7 | 445.9 | graph
P026 | MB | Walnut-shell-based commercial activated carbon; MgO/AC composite | 1246 | 0.5441 | [5 empty] | 96.47 | 7 | 0.7 |  | 298.15 | 12.4 | 120.1 | graph
P026 | MB | Walnut-shell-based commercial activated carbon; MgO/AC composite | 1246 | 0.5441 | [5 empty] | 211.31 | 7 | 0.7 |  | 298.15 | 43.8 | 239.3 | graph
P026 | MB | Walnut-shell-based commercial activated carbon; MgO/AC composite | 1246 | 0.5441 | [5 empty] | 319.14 | 7 | 0.7 |  | 298.15 | 91.5 | 325.2 | graph
P026 | MB | Walnut-shell-based commercial activated carbon; MgO/AC composite | 1246 | 0.5441 | [5 empty] | 421.73 | 7 | 0.7 |  | 298.15 | 158.6 | 375.9 | graph
P026 | MB | Walnut-shell-based commercial activated carbon; MgO/AC composite | 1246 | 0.5441 | [5 empty] | 518.15 | 7 | 0.7 |  | 298.15 | 243.4 | 392.5 | graph
P026 | MB | Walnut-shell-based commercial activated carbon; MgO/AC composite | 1246 | 0.5441 | [5 empty] | 556.9 | 7 | 0.7 |  | 298.15 | 291.6 | 379 | graph
P026 | MB | Walnut-shell-based commercial activated carbon; MgO/AC composite | 1246 | 0.5441 | [5 empty] | 100 | 7 | 0.3 | 120 | 298.15 | 27.47 | 241.76 | table
P026 | MB | Walnut-shell-based commercial activated carbon; MgO/AC composite | 1246 | 0.5441 | [5 empty] | 400 | 7 | 0.3 | 120 | 298.15 | 235.69 | 547.71 | table
P026 | MB | Walnut-shell-based commercial activated carbon; MgO/AC composite | 1246 | 0.5441 | [5 empty] | 700 | 7 | 0.3 | 120 | 298.15 | 528.57 | 571.42 | table
P027 | MB | Banana-peel activated carbon (H3PO4 activated; AC) | 808 | 0.37 | 5.6 | [9 empty] | 5.2 | 10.9 | graph
P027 | MB | Banana-peel activated carbon (H3PO4 activated; AC) | 808 | 0.37 | 5.6 | [9 empty] | 11.9 | 15.8 | graph
P027 | MB | Banana-peel activated carbon (H3PO4 activated; AC) | 808 | 0.37 | 5.6 | [9 empty] | 21.5 | 19 | graph
P027 | MB | Banana-peel activated carbon (H3PO4 activated; AC) | 808 | 0.37 | 5.6 | [9 empty] | 30.9 | 21.5 | graph
P027 | MB | Banana-peel activated carbon (H3PO4 activated; AC) | 808 | 0.37 | 5.6 | [9 empty] | 39.3 | 24.3 | graph
P027 | MB | Banana-peel activated carbon modified with citric acid (AC/CA) | 724 | 0.66 | 5.15 | [9 empty] | 5.3 | 16.4 | graph
P027 | MB | Banana-peel activated carbon modified with citric acid (AC/CA) | 724 | 0.66 | 5.15 | [9 empty] | 11.6 | 24.5 | graph
P027 | MB | Banana-peel activated carbon modified with citric acid (AC/CA) | 724 | 0.66 | 5.15 | [9 empty] | 17.7 | 27.3 | graph
P027 | MB | Banana-peel activated carbon modified with citric acid (AC/CA) | 724 | 0.66 | 5.15 | [9 empty] | 29.4 | 30.6 | graph
P027 | MB | Banana-peel activated carbon modified with EDTA (AC/EDTA) | 749 | 0.68 | 4.96 | [9 empty] | 5.3 | 27.3 | graph
P027 | MB | Banana-peel activated carbon modified with EDTA (AC/EDTA) | 749 | 0.68 | 4.96 | [9 empty] | 6.6 | 35.9 | graph
P027 | MB | Banana-peel activated carbon modified with EDTA (AC/EDTA) | 749 | 0.68 | 4.96 | [9 empty] | 13.1 | 40.7 | graph
P027 | MB | Banana-peel activated carbon modified with EDTA (AC/EDTA) | 749 | 0.68 | 4.96 | [9 empty] | 20.3 | 40.7 | graph
P027 | MB | Banana-peel activated carbon modified with EDTA (AC/EDTA) | 749 | 0.68 | 4.96 | [9 empty] | 29.3 | 43.5 | graph
P027 | MB | Banana-peel activated carbon modified with tartaric acid (AC/TA) | 731 | 0.78 | 5.38 | [9 empty] | 3.9 | 13.2 | graph
P027 | MB | Banana-peel activated carbon modified with tartaric acid (AC/TA) | 731 | 0.78 | 5.38 | [9 empty] | 10.3 | 19.4 | graph
P027 | MB | Banana-peel activated carbon modified with tartaric acid (AC/TA) | 731 | 0.78 | 5.38 | [9 empty] | 18.5 | 25.2 | graph
P027 | MB | Banana-peel activated carbon modified with tartaric acid (AC/TA) | 731 | 0.78 | 5.38 | [9 empty] | 27.3 | 26.5 | graph
P027 | MB | Banana-peel activated carbon modified with tartaric acid (AC/TA) | 731 | 0.78 | 5.38 | [9 empty] | 35.8 | 27.5 | graph
P028 | MB | Tea (Camellia sinensis L.) seed shells; ZnCl2-activated tea activated carbon (TAC) | 1530 | 0.7826 | 6.3 |  |  |  |  | 150 | 7.5 | 1 |  | 298.15 | 0.1 | 149.9 | calculated
P028 | MB | Tea (Camellia sinensis L.) seed shells; ZnCl2-activated tea activated carbon (TAC) | 1530 | 0.7826 | 6.3 |  |  |  |  | 200 | 7.5 | 1 |  | 298.15 | 0.3 | 199.7 | calculated
P028 | MB | Tea (Camellia sinensis L.) seed shells; ZnCl2-activated tea activated carbon (TAC) | 1530 | 0.7826 | 6.3 |  |  |  |  | 250 | 7.5 | 1 |  | 298.15 | 1.2 | 248.8 | calculated
P029 | MB | Moringa oleifera husk activated carbon (MHC), KOH activated | 1902.3 | 0.88 | 6.58 | 73.39 | 4.16 | 21.75 | 0.71 | 50 | 6–7 | 0.5 | 120 | 303.15 | 3.4 | 94.7 | graph
P029 | MB | Moringa oleifera husk activated carbon (MHC), KOH activated | 1902.3 | 0.88 | 6.58 | 73.39 | 4.16 | 21.75 | 0.71 | 100 | 6–7 | 0.5 | 120 | 303.15 | 9.4 | 184 | graph
P029 | MB | Moringa oleifera husk activated carbon (MHC), KOH activated | 1902.3 | 0.88 | 6.58 | 73.39 | 4.16 | 21.75 | 0.71 | 150 | 6–7 | 0.5 | 120 | 303.15 | 13.8 | 274.7 | graph
P029 | MB | Moringa oleifera husk activated carbon (MHC), KOH activated | 1902.3 | 0.88 | 6.58 | 73.39 | 4.16 | 21.75 | 0.71 | 200 | 6–7 | 0.5 | 120 | 303.15 | 21.2 | 360 | graph
P029 | MB | Moringa oleifera husk activated carbon (MHC), KOH activated | 1902.3 | 0.88 | 6.58 | 73.39 | 4.16 | 21.75 | 0.71 | 300 | 6–7 | 0.5 | 120 | 303.15 | 38 | 525.3 | graph
P029 | MB | Moringa oleifera husk activated carbon (MHC), KOH activated | 1902.3 | 0.88 | 6.58 | 73.39 | 4.16 | 21.75 | 0.71 | 400 | 6–7 | 0.5 | 120 | 303.15 | 106.3 | 589.3 | graph
P029 | MB | Moringa oleifera husk activated carbon (MHC), KOH activated | 1902.3 | 0.88 | 6.58 | 73.39 | 4.16 | 21.75 | 0.71 | 600 | 6–7 | 0.5 | 120 | 303.15 | 201.9 | 794.7 | graph
P029 | MB | Sesame husk activated carbon (SHC), KOH activated | 1115.9 | 0.56 | 6.47 | 54.79 | 2.84 | 41.62 | 0.76 | 50 | 6–7 | 0.5 | 120 | 303.15 | 4.2 | 92.6 | graph
P029 | MB | Sesame husk activated carbon (SHC), KOH activated | 1115.9 | 0.56 | 6.47 | 54.79 | 2.84 | 41.62 | 0.76 | 100 | 6–7 | 0.5 | 120 | 303.15 | 10.7 | 178.8 | graph
P029 | MB | Sesame husk activated carbon (SHC), KOH activated | 1115.9 | 0.56 | 6.47 | 54.79 | 2.84 | 41.62 | 0.76 | 150 | 6–7 | 0.5 | 120 | 303.15 | 19.9 | 259.9 | graph
P029 | MB | Sesame husk activated carbon (SHC), KOH activated | 1115.9 | 0.56 | 6.47 | 54.79 | 2.84 | 41.62 | 0.76 | 200 | 6–7 | 0.5 | 120 | 303.15 | 30.2 | 341 | graph
P029 | MB | Sesame husk activated carbon (SHC), KOH activated | 1115.9 | 0.56 | 6.47 | 54.79 | 2.84 | 41.62 | 0.76 | 300 | 6–7 | 0.5 | 120 | 303.15 | 64.7 | 470.4 | graph
P029 | MB | Sesame husk activated carbon (SHC), KOH activated | 1115.9 | 0.56 | 6.47 | 54.79 | 2.84 | 41.62 | 0.76 | 400 | 6–7 | 0.5 | 120 | 303.15 | 109.8 | 579.4 | graph
P029 | MB | Sesame husk activated carbon (SHC), KOH activated | 1115.9 | 0.56 | 6.47 | 54.79 | 2.84 | 41.62 | 0.76 | 600 | 6–7 | 0.5 | 120 | 303.15 | 229.2 | 739.1 | graph
P029 | MB | Baobab husk activated carbon (BHC), KOH activated | 1412.4 | 0.66 | 6.42 | 69.7 | 3.09 | 26.59 | 0.62 | 50 | 6–7 | 0.5 | 120 | 303.15 | 3.6 | 93.5 | graph
P029 | MB | Baobab husk activated carbon (BHC), KOH activated | 1412.4 | 0.66 | 6.42 | 69.7 | 3.09 | 26.59 | 0.62 | 100 | 6–7 | 0.5 | 120 | 303.15 | 9.8 | 181.8 | graph
P029 | MB | Baobab husk activated carbon (BHC), KOH activated | 1412.4 | 0.66 | 6.42 | 69.7 | 3.09 | 26.59 | 0.62 | 150 | 6–7 | 0.5 | 120 | 303.15 | 16.3 | 268.8 | graph
P029 | MB | Baobab husk activated carbon (BHC), KOH activated | 1412.4 | 0.66 | 6.42 | 69.7 | 3.09 | 26.59 | 0.62 | 200 | 6–7 | 0.5 | 120 | 303.15 | 27.1 | 346.8 | graph
P029 | MB | Baobab husk activated carbon (BHC), KOH activated | 1412.4 | 0.66 | 6.42 | 69.7 | 3.09 | 26.59 | 0.62 | 300 | 6–7 | 0.5 | 120 | 303.15 | 49.3 | 502.6 | graph
P029 | MB | Baobab husk activated carbon (BHC), KOH activated | 1412.4 | 0.66 | 6.42 | 69.7 | 3.09 | 26.59 | 0.62 | 400 | 6–7 | 0.5 | 120 | 303.15 | 101.8 | 597.4 | graph
P029 | MB | Baobab husk activated carbon (BHC), KOH activated | 1412.4 | 0.66 | 6.42 | 69.7 | 3.09 | 26.59 | 0.62 | 600 | 6–7 | 0.5 | 120 | 303.15 | 231.1 | 736.4 | graph
P030 | MB | Olive waste activated carbon; H3PO4 activation | 1565 | 0.676 | [9 empty] | 298 | 9.5 | 98.5 | graph
P030 | MB | Olive waste activated carbon; H3PO4 activation | 1565 | 0.676 | [9 empty] | 298 | 10.2 | 159.7 | graph
P030 | MB | Olive waste activated carbon; H3PO4 activation | 1565 | 0.676 | [9 empty] | 298 | 23.6 | 195.1 | graph
P030 | MB | Olive waste activated carbon; H3PO4 activation | 1565 | 0.676 | [9 empty] | 298 | 53.2 | 214.1 | graph
P030 | MB | Olive waste activated carbon; H3PO4 activation | 1565 | 0.676 | [9 empty] | 298 | 92.7 | 223.8 | graph
P030 | MB | Olive waste activated carbon; H3PO4 activation | 1565 | 0.676 | [9 empty] | 298 | 154.6 | 234 | graph
P030 | MB | Olive waste activated carbon; H3PO4 activation | 1565 | 0.676 | [9 empty] | 298 | 201.2 | 238.6 | graph
P030 | MB | Olive waste activated carbon; H3PO4 activation | 1565 | 0.676 | [9 empty] | 303 | 12.6 | 99.6 | graph
P030 | MB | Olive waste activated carbon; H3PO4 activation | 1565 | 0.676 | [9 empty] | 303 | 15.6 | 151.7 | graph
P030 | MB | Olive waste activated carbon; H3PO4 activation | 1565 | 0.676 | [9 empty] | 303 | 30 | 185 | graph
P030 | MB | Olive waste activated carbon; H3PO4 activation | 1565 | 0.676 | [9 empty] | 303 | 54.2 | 199.6 | graph
P030 | MB | Olive waste activated carbon; H3PO4 activation | 1565 | 0.676 | [9 empty] | 303 | 92.7 | 209.5 | graph
P030 | MB | Olive waste activated carbon; H3PO4 activation | 1565 | 0.676 | [9 empty] | 303 | 152.8 | 220 | graph
P030 | MB | Olive waste activated carbon; H3PO4 activation | 1565 | 0.676 | [9 empty] | 303 | 201.2 | 222.7 | graph
P030 | MB | Olive waste activated carbon; H3PO4 activation | 1565 | 0.676 | [9 empty] | 313 | 16.8 | 97.7 | graph
P030 | MB | Olive waste activated carbon; H3PO4 activation | 1565 | 0.676 | [9 empty] | 313 | 20.3 | 146.1 | graph
P030 | MB | Olive waste activated carbon; H3PO4 activation | 1565 | 0.676 | [9 empty] | 313 | 33.2 | 175.5 | graph
P030 | MB | Olive waste activated carbon; H3PO4 activation | 1565 | 0.676 | [9 empty] | 313 | 55.6 | 186.5 | graph
P030 | MB | Olive waste activated carbon; H3PO4 activation | 1565 | 0.676 | [9 empty] | 313 | 91.9 | 196.2 | graph
P030 | MB | Olive waste activated carbon; H3PO4 activation | 1565 | 0.676 | [9 empty] | 313 | 151.4 | 201 | graph
P030 | MB | Olive waste activated carbon; H3PO4 activation | 1565 | 0.676 | [9 empty] | 313 | 200.6 | 206.1 | graph
P032 | MB | Sucrose-urea polymer; KOH-activated SU-KOH | 282.02 | 0.243 | 7.5 |  |  |  |  | 500 |  | 0.3 | 180 |  |  | 384 | table
P032 | MB | Sucrose-urea polymer; H3PO4-activated SU-H3PO4 | 67.81 | 0.136 | 7.8 |  |  |  |  | 200 |  | 0.2 | 180 |  |  | 108 | table
P032 | MB | Sucrose-urea polymer; KOH-activated SU-KOH | 282.02 | 0.243 | 7.5 | [6 empty] | 0.3 | 180 | 298.15 |  | 387 | table
P032 | MB | Sucrose-urea polymer; H3PO4-activated SU-H3PO4 | 67.81 | 0.136 | 7.8 | [6 empty] | 0.2 | 180 | 298.15 |  | 108 | table
P032 | MB | Sucrose-urea polymer; KOH-activated SU-KOH | 282.02 | 0.243 | 7.5 | [6 empty] | 0.3 | 180 | 308.15 |  | 528 | table
P032 | MB | Sucrose-urea polymer; H3PO4-activated SU-H3PO4 | 67.81 | 0.136 | 7.8 | [6 empty] | 0.2 | 180 | 308.15 |  | 184 | table
P032 | MB | Sucrose-urea polymer; KOH-activated SU-KOH | 282.02 | 0.243 | 7.5 | [6 empty] | 0.3 | 180 | 318.15 |  | 835 | table
P032 | MB | Sucrose-urea polymer; H3PO4-activated SU-H3PO4 | 67.81 | 0.136 | 7.8 | [6 empty] | 0.2 | 180 | 318.15 |  | 361 | table
P032 | MB | Sucrose-urea polymer; KOH-activated SU-KOH | 282.02 | 0.243 | 7.5 | [6 empty] | 0.3 | 180 | 328.15 |  | 1268 | table
P032 | MB | Sucrose-urea polymer; H3PO4-activated SU-H3PO4 | 67.81 | 0.136 | 7.8 | [6 empty] | 0.2 | 180 | 328.15 |  | 897 | table
P033 | MB | Fennel seeds; Na2CO3-activated biocarbon, FS5 (500 °C) | 117 | 0.133 | 7.79 |  |  |  |  | 10 |  | 0.4 | 1440 | 295.15 | 0.7 | 22.1 | graph
P033 | MB | Fennel seeds; Na2CO3-activated biocarbon, FS5 (500 °C) | 117 | 0.133 | 7.79 |  |  |  |  | 15 |  | 0.4 | 1440 | 295.15 | 5.3 | 24.2 | graph
P033 | MB | Fennel seeds; Na2CO3-activated biocarbon, FS5 (500 °C) | 117 | 0.133 | 7.79 |  |  |  |  | 20 |  | 0.4 | 1440 | 295.15 | 10 | 24.8 | graph
P033 | MB | Fennel seeds; Na2CO3-activated biocarbon, FS5 (500 °C) | 117 | 0.133 | 7.79 |  |  |  |  | 25 |  | 0.4 | 1440 | 295.15 | 14.4 | 27.2 | graph
P033 | MB | Fennel seeds; Na2CO3-activated biocarbon, FS5 (500 °C) | 117 | 0.133 | 7.79 |  |  |  |  | 30 |  | 0.4 | 1440 | 295.15 | 19 | 28 | graph
P033 | MB | Caraway seeds; Na2CO3-activated biocarbon, CS5 (500 °C) | 146 | 0.171 | 7.68 |  |  |  |  | 10 |  | 0.4 | 1440 | 295.15 | 0.7 | 21.8 | graph
P033 | MB | Caraway seeds; Na2CO3-activated biocarbon, CS5 (500 °C) | 146 | 0.171 | 7.68 |  |  |  |  | 15 |  | 0.4 | 1440 | 295.15 | 5.9 | 22.7 | graph
P033 | MB | Caraway seeds; Na2CO3-activated biocarbon, CS5 (500 °C) | 146 | 0.171 | 7.68 |  |  |  |  | 20 |  | 0.4 | 1440 | 295.15 | 10.5 | 22.6 | graph
P033 | MB | Caraway seeds; Na2CO3-activated biocarbon, CS5 (500 °C) | 146 | 0.171 | 7.68 |  |  |  |  | 25 |  | 0.4 | 1440 | 295.15 | 14.3 | 24 | graph
P033 | MB | Caraway seeds; Na2CO3-activated biocarbon, CS5 (500 °C) | 146 | 0.171 | 7.68 |  |  |  |  | 30 |  | 0.4 | 1440 | 295.15 | 20.4 | 23.6 | graph
P033 | MB | Fennel seeds; Na2CO3-activated biocarbon, FS6 (600 °C) | 154 | 0.158 | 7.33 |  |  |  |  | 10 |  | 0.4 | 1440 | 295.15 | 0.4 | 24 | graph
P033 | MB | Fennel seeds; Na2CO3-activated biocarbon, FS6 (600 °C) | 154 | 0.158 | 7.33 |  |  |  |  | 15 |  | 0.4 | 1440 | 295.15 | 3.4 | 29.4 | graph
P033 | MB | Fennel seeds; Na2CO3-activated biocarbon, FS6 (600 °C) | 154 | 0.158 | 7.33 |  |  |  |  | 20 |  | 0.4 | 1440 | 295.15 | 7.3 | 31.3 | graph
P033 | MB | Fennel seeds; Na2CO3-activated biocarbon, FS6 (600 °C) | 154 | 0.158 | 7.33 |  |  |  |  | 25 |  | 0.4 | 1440 | 295.15 | 12.1 | 31.4 | graph
P033 | MB | Fennel seeds; Na2CO3-activated biocarbon, FS6 (600 °C) | 154 | 0.158 | 7.33 |  |  |  |  | 30 |  | 0.4 | 1440 | 295.15 | 17.2 | 32.2 | graph
P033 | MB | Caraway seeds; Na2CO3-activated biocarbon, CS6 (600 °C) | 109 | 0.133 | 6.98 |  |  |  |  | 5 |  | 0.4 | 1440 | 295.15 | 0.5 | 11.2 | graph
P033 | MB | Caraway seeds; Na2CO3-activated biocarbon, CS6 (600 °C) | 109 | 0.133 | 6.98 |  |  |  |  | 10 |  | 0.4 | 1440 | 295.15 | 3.4 | 16.1 | graph
P033 | MB | Caraway seeds; Na2CO3-activated biocarbon, CS6 (600 °C) | 109 | 0.133 | 6.98 |  |  |  |  | 15 |  | 0.4 | 1440 | 295.15 | 8.1 | 16.3 | graph
P033 | MB | Caraway seeds; Na2CO3-activated biocarbon, CS6 (600 °C) | 109 | 0.133 | 6.98 |  |  |  |  | 20 |  | 0.4 | 1440 | 295.15 | 12.8 | 17 | graph
P033 | MB | Caraway seeds; Na2CO3-activated biocarbon, CS6 (600 °C) | 109 | 0.133 | 6.98 |  |  |  |  | 25 |  | 0.4 | 1440 | 295.15 | 17.2 | 18.6 | graph
P033 | MB | Caraway seeds; Na2CO3-activated biocarbon, CS6 (600 °C) | 109 | 0.133 | 6.98 |  |  |  |  | 30 |  | 0.4 | 1440 | 295.15 | 22 | 19.2 | graph
P034 | CR | Spathodea campanulata flowers; H3PO4-activated SCAC | 986.41 | 0.8797 | 7.2 | 78.38 |  | 9.61 | 1.16 | 20 | 7 | 0.5 | 180 | 303.15 | 3.1 | 32.9 | graph
P034 | CR | Spathodea campanulata flowers; H3PO4-activated SCAC | 986.41 | 0.8797 | 7.2 | 78.38 |  | 9.61 | 1.16 | 30 | 7 | 0.5 | 180 | 303.15 | 7.3 | 45.5 | graph
P034 | CR | Spathodea campanulata flowers; H3PO4-activated SCAC | 986.41 | 0.8797 | 7.2 | 78.38 |  | 9.61 | 1.16 | 40 | 7 | 0.5 | 180 | 303.15 | 15.8 | 48.2 | graph
P034 | CR | Spathodea campanulata flowers; H3PO4-activated SCAC | 986.41 | 0.8797 | 7.2 | 78.38 |  | 9.61 | 1.16 | 50 | 7 | 0.5 | 180 | 303.15 | 22.6 | 54.7 | graph
P034 | CR | Spathodea campanulata flowers; H3PO4-activated SCAC | 986.41 | 0.8797 | 7.2 | 78.38 |  | 9.61 | 1.16 | 60 | 7 | 0.5 | 180 | 303.15 | 32.1 | 54.8 | graph
P035 | MB | Pterocarpus indicus twigs; no chemical activator, TAC1 | 190 | 0.196 | 7.9 | 32.9 | 1.6 | 65.2 | 0.197 |  |  | 1 | 4320 |  |  | 16.9 | table
P035 | CR | Pterocarpus indicus twigs; no chemical activator, TAC1 | 190 | 0.196 | 7.9 | 32.9 | 1.6 | 65.2 | 0.197 |  |  | 1 | 4320 |  |  | 90.3 | table
P035 | MB | Pterocarpus indicus twigs; ZnCl2 activation, twigs:ZnCl2 = 1:1, TAC2 | 907 | 0.45 | 6.25 | 62.3 | 2.17 | 35 | 0.492 |  |  | 1 | 4320 |  |  | 401 | table
P035 | CR | Pterocarpus indicus twigs; ZnCl2 activation, twigs:ZnCl2 = 1:1, TAC2 | 907 | 0.45 | 6.25 | 62.3 | 2.17 | 35 | 0.492 |  |  | 1 | 4320 |  |  | 161 | table
P035 | MB | Pterocarpus indicus twigs; H3PO4 activation, twigs:H3PO4 = 1:1, TAC3 | 1445 | 0.73 | 3.3 | 78.6 | 1.84 | 18.8 | 0.615 |  |  | 1 | 4320 |  |  | 413 | table
P035 | CR | Pterocarpus indicus twigs; H3PO4 activation, twigs:H3PO4 = 1:1, TAC3 | 1445 | 0.73 | 3.3 | 78.6 | 1.84 | 18.8 | 0.615 |  |  | 1 | 4320 |  |  | 176 | table
P035 | MB | Pterocarpus indicus twigs; ZnCl2/H3PO4 composite activation, twigs:ZnCl2:H3PO4 = 1:0.5:0.5, TAC4 | 344 | 0.169 | 5.3 | [6 empty] | 1 | 4320 |  |  | 130 | table
P035 | CR | Pterocarpus indicus twigs; ZnCl2/H3PO4 composite activation, twigs:ZnCl2:H3PO4 = 1:0.5:0.5, TAC4 | 344 | 0.169 | 5.3 | [6 empty] | 1 | 4320 |  |  | 119 | table
P035 | MB | Pterocarpus indicus twigs; ZnCl2/H3PO4 composite activation, twigs:ZnCl2:H3PO4 = 1:0.25:0.75, TAC5 | 498 | 0.325 | 3.85 | [6 empty] | 1 | 4320 |  |  | 264 | table
P035 | CR | Pterocarpus indicus twigs; ZnCl2/H3PO4 composite activation, twigs:ZnCl2:H3PO4 = 1:0.25:0.75, TAC5 | 498 | 0.325 | 3.85 | [6 empty] | 1 | 4320 |  |  | 214 | table
P035 | MB | Pterocarpus indicus twigs; ZnCl2/H3PO4 composite activation, twigs:ZnCl2:H3PO4 = 1:0.75:0.25, TAC6 | 394 | 0.273 | 6.4 | [6 empty] | 1 | 4320 |  |  | 221 | table
P035 | CR | Pterocarpus indicus twigs; ZnCl2/H3PO4 composite activation, twigs:ZnCl2:H3PO4 = 1:0.75:0.25, TAC6 | 394 | 0.273 | 6.4 | [6 empty] | 1 | 4320 |  |  | 190 | table
P036 | CR | Phoenix dactylifera (Ghars variety) date pits; H3PO4-activated DP-AC | 946.68 | 0.46 | 5.5 | [6 empty] | 2 | 240 | 328.15 | 0 | 16.5 | graph
P036 | CR | Phoenix dactylifera (Ghars variety) date pits; H3PO4-activated DP-AC | 946.68 | 0.46 | 5.5 | [6 empty] | 2 | 240 | 328.15 | 0.034 | 26.5 | graph
P036 | CR | Phoenix dactylifera (Ghars variety) date pits; H3PO4-activated DP-AC | 946.68 | 0.46 | 5.5 | [6 empty] | 2 | 240 | 328.15 | 0.155 | 54.3 | graph
P036 | CR | Phoenix dactylifera (Ghars variety) date pits; H3PO4-activated DP-AC | 946.68 | 0.46 | 5.5 | [6 empty] | 2 | 240 | 328.15 | 0.155 | 74 | graph
P036 | CR | Phoenix dactylifera (Ghars variety) date pits; H3PO4-activated DP-AC | 946.68 | 0.46 | 5.5 | [6 empty] | 2 | 240 | 328.15 | 0.397 | 95.2 | graph
P036 | CR | Phoenix dactylifera (Ghars variety) date pits; H3PO4-activated DP-AC | 946.68 | 0.46 | 5.5 | [6 empty] | 2 | 240 | 328.15 | 0.6 | 115 | graph
P036 | CR | Phoenix dactylifera (Ghars variety) date pits; H3PO4-activated DP-AC | 946.68 | 0.46 | 5.5 | [6 empty] | 2 | 240 | 308.15 | 0.004 | 7.8 | graph
P036 | CR | Phoenix dactylifera (Ghars variety) date pits; H3PO4-activated DP-AC | 946.68 | 0.46 | 5.5 | [6 empty] | 2 | 240 | 308.15 | 0.182 | 39.7 | graph
P036 | CR | Phoenix dactylifera (Ghars variety) date pits; H3PO4-activated DP-AC | 946.68 | 0.46 | 5.5 | [6 empty] | 2 | 240 | 308.15 | 0.453 | 59.6 | graph
P036 | CR | Phoenix dactylifera (Ghars variety) date pits; H3PO4-activated DP-AC | 946.68 | 0.46 | 5.5 | [6 empty] | 2 | 240 | 308.15 | 0.842 | 80.2 | graph
P036 | CR | Phoenix dactylifera (Ghars variety) date pits; H3PO4-activated DP-AC | 946.68 | 0.46 | 5.5 | [6 empty] | 2 | 240 | 308.15 | 1.01 | 99.7 | graph
P036 | CR | Phoenix dactylifera (Ghars variety) date pits; H3PO4-activated DP-AC | 946.68 | 0.46 | 5.5 | [6 empty] | 2 | 240 | 298.15 | 0 | 9.2 | graph
P036 | CR | Phoenix dactylifera (Ghars variety) date pits; H3PO4-activated DP-AC | 946.68 | 0.46 | 5.5 | [6 empty] | 2 | 240 | 298.15 | 2.18 | 16.1 | graph
P036 | CR | Phoenix dactylifera (Ghars variety) date pits; H3PO4-activated DP-AC | 946.68 | 0.46 | 5.5 | [6 empty] | 2 | 240 | 298.15 | 4.14 | 26 | graph
P036 | CR | Phoenix dactylifera (Ghars variety) date pits; H3PO4-activated DP-AC | 946.68 | 0.46 | 5.5 | [6 empty] | 2 | 240 | 298.15 | 8.1 | 36 | graph
P036 | CR | Phoenix dactylifera (Ghars variety) date pits; H3PO4-activated DP-AC | 946.68 | 0.46 | 5.5 | [6 empty] | 2 | 240 | 298.15 | 16.55 | 50.5 | graph
P037 | CR | Sub-bituminous Kazimierz-Juliusz coal; TiO2 acetylacetonate-modified, steam activated; KJA/Ti | 679 | 0.505 | 10.2 |  |  |  |  | 50 | 7.8–8.3 |  | 2880 | 298.15 | 1 | 14 | graph
P037 | CR | Sub-bituminous Kazimierz-Juliusz coal; TiO2 acetylacetonate-modified, steam activated; KJA/Ti | 679 | 0.505 | 10.2 |  |  |  |  | 50 | 7.8–8.3 |  | 2880 | 298.15 | 1.5 | 20 | graph
P037 | CR | Sub-bituminous Kazimierz-Juliusz coal; TiO2 acetylacetonate-modified, steam activated; KJA/Ti | 679 | 0.505 | 10.2 |  |  |  |  | 50 | 7.8–8.3 |  | 2880 | 298.15 | 3 | 31.5 | graph
P037 | CR | Sub-bituminous Kazimierz-Juliusz coal; TiO2 acetylacetonate-modified, steam activated; KJA/Ti | 679 | 0.505 | 10.2 |  |  |  |  | 50 | 7.8–8.3 |  | 2880 | 298.15 | 5 | 35 | graph
P037 | CR | Sub-bituminous Kazimierz-Juliusz coal; TiO2 acetylacetonate-modified, steam activated; KJA/Ti | 679 | 0.505 | 10.2 |  |  |  |  | 50 | 7.8–8.3 |  | 2880 | 298.15 | 10 | 38 | graph
P037 | CR | Sub-bituminous Kazimierz-Juliusz coal; TiO2 acetylacetonate-modified, steam activated; KJA/Ti | 679 | 0.505 | 10.2 |  |  |  |  | 50 | 7.8–8.3 |  | 2880 | 298.15 | 15 | 42 | graph
P037 | CR | Sub-bituminous Kazimierz-Juliusz coal; TiO2 acetylacetonate-modified, steam activated; KJA/Ti | 679 | 0.505 | 10.2 |  |  |  |  | 50 | 7.8–8.3 |  | 2880 | 298.15 | 28 | 47 | graph
P037 | CR | Sub-bituminous Kazimierz-Juliusz coal; H2SO4-treated, Ca/Fe ion-exchanged, steam activated; KJA/S/CaFe | 475 | 0.525 | 11.35 |  |  |  |  | 50 | 7.8–8.3 |  | 2880 | 298.15 | 0.3 | 95 | graph
P037 | CR | Sub-bituminous Kazimierz-Juliusz coal; H2SO4-treated, Ca/Fe ion-exchanged, steam activated; KJA/S/CaFe | 475 | 0.525 | 11.35 |  |  |  |  | 50 | 7.8–8.3 |  | 2880 | 298.15 | 0.8 | 110 | graph
P037 | CR | Sub-bituminous Kazimierz-Juliusz coal; H2SO4-treated, Ca/Fe ion-exchanged, steam activated; KJA/S/CaFe | 475 | 0.525 | 11.35 |  |  |  |  | 50 | 7.8–8.3 |  | 2880 | 298.15 | 1.5 | 120 | graph
P037 | CR | Sub-bituminous Kazimierz-Juliusz coal; H2SO4-treated, Ca/Fe ion-exchanged, steam activated; KJA/S/CaFe | 475 | 0.525 | 11.35 |  |  |  |  | 50 | 7.8–8.3 |  | 2880 | 298.15 | 3 | 135 | graph
P037 | CR | Sub-bituminous Kazimierz-Juliusz coal; H2SO4-treated, Ca/Fe ion-exchanged, steam activated; KJA/S/CaFe | 475 | 0.525 | 11.35 |  |  |  |  | 50 | 7.8–8.3 |  | 2880 | 298.15 | 10 | 148 | graph
P037 | CR | Sub-bituminous Kazimierz-Juliusz coal; H2SO4-treated, Ca/Fe ion-exchanged, steam activated; KJA/S/CaFe | 475 | 0.525 | 11.35 |  |  |  |  | 50 | 7.8–8.3 |  | 2880 | 298.15 | 30 | 153 | graph
P037 | CR | Sub-bituminous Kazimierz-Juliusz coal; HNO3-treated, Ca/Fe ion-exchanged, steam activated; KJA/N/CaFe | 331 | 0.52 | 11.96 |  |  |  |  | 50 | 7.8–8.3 |  | 2880 | 298.15 | 0.2 | 110 | graph
P037 | CR | Sub-bituminous Kazimierz-Juliusz coal; HNO3-treated, Ca/Fe ion-exchanged, steam activated; KJA/N/CaFe | 331 | 0.52 | 11.96 |  |  |  |  | 50 | 7.8–8.3 |  | 2880 | 298.15 | 0.6 | 120 | graph
P037 | CR | Sub-bituminous Kazimierz-Juliusz coal; HNO3-treated, Ca/Fe ion-exchanged, steam activated; KJA/N/CaFe | 331 | 0.52 | 11.96 |  |  |  |  | 50 | 7.8–8.3 |  | 2880 | 298.15 | 1.2 | 130 | graph
P037 | CR | Sub-bituminous Kazimierz-Juliusz coal; HNO3-treated, Ca/Fe ion-exchanged, steam activated; KJA/N/CaFe | 331 | 0.52 | 11.96 |  |  |  |  | 50 | 7.8–8.3 |  | 2880 | 298.15 | 2.5 | 140 | graph
P037 | CR | Sub-bituminous Kazimierz-Juliusz coal; HNO3-treated, Ca/Fe ion-exchanged, steam activated; KJA/N/CaFe | 331 | 0.52 | 11.96 |  |  |  |  | 50 | 7.8–8.3 |  | 2880 | 298.15 | 10 | 152 | graph
P037 | CR | Sub-bituminous Kazimierz-Juliusz coal; HNO3-treated, Ca/Fe ion-exchanged, steam activated; KJA/N/CaFe | 331 | 0.52 | 11.96 |  |  |  |  | 50 | 7.8–8.3 |  | 2880 | 298.15 | 30 | 160 | graph
P037 | CR | High-volatile bituminous Szczyglowice coal; HNO3-treated, Ca/Fe ion-exchanged, steam activated; SA/N/CaFe | 370 | 0.582 | 12.2 |  |  |  |  | 50 | 7.8–8.3 |  | 2880 | 298.15 | 0.2 | 118 | graph
P037 | CR | High-volatile bituminous Szczyglowice coal; HNO3-treated, Ca/Fe ion-exchanged, steam activated; SA/N/CaFe | 370 | 0.582 | 12.2 |  |  |  |  | 50 | 7.8–8.3 |  | 2880 | 298.15 | 0.5 | 128 | graph
P037 | CR | High-volatile bituminous Szczyglowice coal; HNO3-treated, Ca/Fe ion-exchanged, steam activated; SA/N/CaFe | 370 | 0.582 | 12.2 |  |  |  |  | 50 | 7.8–8.3 |  | 2880 | 298.15 | 1 | 135 | graph
P037 | CR | High-volatile bituminous Szczyglowice coal; HNO3-treated, Ca/Fe ion-exchanged, steam activated; SA/N/CaFe | 370 | 0.582 | 12.2 |  |  |  |  | 50 | 7.8–8.3 |  | 2880 | 298.15 | 2 | 145 | graph
P037 | CR | High-volatile bituminous Szczyglowice coal; HNO3-treated, Ca/Fe ion-exchanged, steam activated; SA/N/CaFe | 370 | 0.582 | 12.2 |  |  |  |  | 50 | 7.8–8.3 |  | 2880 | 298.15 | 10 | 160 | graph
P037 | CR | High-volatile bituminous Szczyglowice coal; HNO3-treated, Ca/Fe ion-exchanged, steam activated; SA/N/CaFe | 370 | 0.582 | 12.2 |  |  |  |  | 50 | 7.8–8.3 |  | 2880 | 298.15 | 30 | 185 | graph
P038 | CR | Sargassum fusiforme scraps; CO2 physically activated carbon, optimum preparation 900 °C/30 min/1.8 L/min | 1329 | 1.18 | [5 empty] | 50 | 7 | 0.8 | 5 | 303.15 | 10 | 50 | graph
P038 | CR | Sargassum fusiforme scraps; CO2 physically activated carbon, optimum preparation 900 °C/30 min/1.8 L/min | 1329 | 1.18 | [5 empty] | 100 | 7 | 0.8 | 10 | 303.15 | 18.4 | 102 | graph
P038 | CR | Sargassum fusiforme scraps; CO2 physically activated carbon, optimum preparation 900 °C/30 min/1.8 L/min | 1329 | 1.18 | [5 empty] | 150 | 7 | 0.8 | 30 | 303.15 | 21.2 | 161 | graph
P038 | CR | Sargassum fusiforme scraps; CO2 physically activated carbon, optimum preparation 900 °C/30 min/1.8 L/min | 1329 | 1.18 | [5 empty] | 200 | 7 | 0.8 | 90 | 303.15 | 15.2 | 231 | graph
P039 | CR | Edamame shell; KOH-activated activated carbon | 2653.382 | 1.324 | 4.0 approx. | [5 empty] | 6 | 0.0667 | 300 | 298 | 21.4 | 1184.4 | graph
P039 | CR | Edamame shell; KOH-activated activated carbon | 2653.382 | 1.324 | 4.0 approx. | [5 empty] | 6 | 0.0667 | 300 | 298 | 30.8 | 1270.5 | graph
P039 | CR | Edamame shell; KOH-activated activated carbon | 2653.382 | 1.324 | 4.0 approx. | [5 empty] | 6 | 0.0667 | 300 | 298 | 36.3 | 1326.8 | graph
P039 | CR | Edamame shell; KOH-activated activated carbon | 2653.382 | 1.324 | 4.0 approx. | [5 empty] | 6 | 0.0667 | 300 | 298 | 55.2 | 1425.3 | graph
P039 | CR | Edamame shell; KOH-activated activated carbon | 2653.382 | 1.324 | 4.0 approx. | [5 empty] | 6 | 0.0667 | 300 | 298 | 79.6 | 1431.6 | graph
P039 | CR | Edamame shell; KOH-activated activated carbon | 2653.382 | 1.324 | 4.0 approx. | [5 empty] | 6 | 0.0667 | 300 | 298 | 102.8 | 1455 | graph
P039 | CR | Edamame shell; KOH-activated activated carbon | 2653.382 | 1.324 | 4.0 approx. | [5 empty] | 6 | 0.0667 | 300 | 298 | 126.8 | 1473.8 | graph
P039 | CR | Edamame shell; KOH-activated activated carbon | 2653.382 | 1.324 | 4.0 approx. | [5 empty] | 6 | 0.0667 | 300 | 298 | 151.6 | 1480.1 | graph
P039 | CR | Edamame shell; KOH-activated activated carbon | 2653.382 | 1.324 | 4.0 approx. | [5 empty] | 6 | 0.0667 | 300 | 298 | 176 | 1483.2 | graph
P039 | CR | Edamame shell; KOH-activated activated carbon | 2653.382 | 1.324 | 4.0 approx. | [5 empty] | 6 | 0.0667 | 300 | 308 | 12.5 | 1314.2 | graph
P039 | CR | Edamame shell; KOH-activated activated carbon | 2653.382 | 1.324 | 4.0 approx. | [5 empty] | 6 | 0.0667 | 300 | 308 | 25.4 | 1466.6 | graph
P039 | CR | Edamame shell; KOH-activated activated carbon | 2653.382 | 1.324 | 4.0 approx. | [5 empty] | 6 | 0.0667 | 300 | 308 | 44.4 | 1579.1 | graph
P039 | CR | Edamame shell; KOH-activated activated carbon | 2653.382 | 1.324 | 4.0 approx. | [5 empty] | 6 | 0.0667 | 300 | 308 | 65.5 | 1642.4 | graph
P039 | CR | Edamame shell; KOH-activated activated carbon | 2653.382 | 1.324 | 4.0 approx. | [5 empty] | 6 | 0.0667 | 300 | 308 | 87 | 1694 | graph
P039 | CR | Edamame shell; KOH-activated activated carbon | 2653.382 | 1.324 | 4.0 approx. | [5 empty] | 6 | 0.0667 | 300 | 308 | 112.4 | 1712.8 | graph
P039 | CR | Edamame shell; KOH-activated activated carbon | 2653.382 | 1.324 | 4.0 approx. | [5 empty] | 6 | 0.0667 | 300 | 308 | 135.6 | 1724.5 | graph
P039 | CR | Edamame shell; KOH-activated activated carbon | 2653.382 | 1.324 | 4.0 approx. | [5 empty] | 6 | 0.0667 | 300 | 308 | 159.3 | 1736.2 | graph
P039 | CR | Edamame shell; KOH-activated activated carbon | 2653.382 | 1.324 | 4.0 approx. | [5 empty] | 6 | 0.0667 | 300 | 308 | 183.2 | 1747.9 | graph
P039 | CR | Edamame shell; KOH-activated activated carbon | 2653.382 | 1.324 | 4.0 approx. | [5 empty] | 6 | 0.0667 | 300 | 318 | 18.7 | 1479.9 | graph
P039 | CR | Edamame shell; KOH-activated activated carbon | 2653.382 | 1.324 | 4.0 approx. | [5 empty] | 6 | 0.0667 | 300 | 318 | 36.5 | 1885 | graph
P039 | CR | Edamame shell; KOH-activated activated carbon | 2653.382 | 1.324 | 4.0 approx. | [5 empty] | 6 | 0.0667 | 300 | 318 | 56.8 | 1918 | graph
P039 | CR | Edamame shell; KOH-activated activated carbon | 2653.382 | 1.324 | 4.0 approx. | [5 empty] | 6 | 0.0667 | 300 | 318 | 80.6 | 1943.9 | graph
P039 | CR | Edamame shell; KOH-activated activated carbon | 2653.382 | 1.324 | 4.0 approx. | [5 empty] | 6 | 0.0667 | 300 | 318 | 101.6 | 1946.3 | graph
P039 | CR | Edamame shell; KOH-activated activated carbon | 2653.382 | 1.324 | 4.0 approx. | [5 empty] | 6 | 0.0667 | 300 | 318 | 125 | 1967.5 | graph
P039 | CR | Edamame shell; KOH-activated activated carbon | 2653.382 | 1.324 | 4.0 approx. | [5 empty] | 6 | 0.0667 | 300 | 318 | 146.7 | 1988.7 | graph
P039 | CR | Edamame shell; KOH-activated activated carbon | 2653.382 | 1.324 | 4.0 approx. | [5 empty] | 6 | 0.0667 | 300 | 318 | 169.8 | 1998.1 | graph